## Phyllis2 #57 wood, beech
Phyllis2
https://phyllis.nl/Biomass/View/57
wood, beech (#57)
ID-number | #57
Material | wood, beech
Classification | ECN Phyllis classification > untreated wood > beech > wood, beech
NTA 8003 classification > [100] hout > [110] vers hout > [120] loofhout > [125] hard loofhout
Submitter organisation | ECN (Netherlands)
Remarks | wood chips
Literature | http://edv1.vt.tuwien.ac.at/AG_HOFBA/BIOBIB/Biobib.htm (1997).
Values
Property | Unit | Value |  |  | Std dev | Det lim | Lab | Date | Method | Remarks
|  | ar | dry | daf
Main biomass properties
Proximate analysis
Moisture content | wt% (ar)
Ash content | wt% |  | 0.77
Ultimate analysis (macroelements)
Carbon | wt% |  | 48.22478 | 48.59899 |  |  |  |  | Unknown
Hydrogen | wt% |  | 5.78544 | 5.830334 |  |  |  |  | Unknown
Oxygen | wt% |  | 44.91327 | 45.26179 |  |  |  |  | Calculated
Nitrogen | wt% |  | 0.3065134 | 0.3088919 |  |  |  |  | Unknown
Total (with halides) | wt% |  | 100.0000034 | 100 |  |  |  |  | Calculated
Heating value
Net calorific value (LHV) | MJ/kg |  | 17.38375 | 17.51864
Gross calorific value (HHV) | MJ/kg |  | 18.648 | 18.7927
HHVMilne | MJ/kg |  | 18.65494 | 18.7997 |  |  |  |  | Calculated
Note on C15: ar: as received, the material in its original form (including ash and moisture)
Note on E15: daf: the dry and ash free material
Note on D15: dry: the dry material (including ash)