## Phyllis2 #570 miscanthus
Phyllis2
https://phyllis.nl/Biomass/View/570
miscanthus (#570)
ID-number | #570
Material | miscanthus
Classification | ECN Phyllis classification > grass/plant > miscanthus > miscanthus
NTA 8003 classification > [200] biomassa uit land- en tuinbouw > [210] gras > [212] olifantsgras/miscanthus
Ash type | laboratory
Submitter organisation | ECN (Netherlands)
Remarks | 2 year, moisture content average of harvest jan.1991, 6 sites in Austria cf. Biomass & Bioenergy 5 (1993) 413-419
Literature | http://edv1.vt.tuwien.ac.at/AG_HOFBA/BIOBIB/Biobib.htm (1997).
Values
Property | Unit | Value |  |  | Std dev | Det lim | Lab | Date | Method | Remarks
|  | ar | dry | daf
Main biomass properties
Proximate analysis
Moisture content | wt% | 45
Ash content | wt% | 3.058 | 5.56
Ultimate analysis (macroelements)
Carbon | wt% | 26.5595 | 48.29 | 51.13299 |  |  |  |  | Unknown
Hydrogen | wt% | 2.981 | 5.42 | 5.739094 |  |  |  |  | Unknown
Oxygen | wt% | 21.879 | 39.78 | 42.12198 |  |  |  |  | Calculated
Nitrogen | wt% | 0.3465 | 0.63 | 0.6670902 |  |  |  |  | Unknown
Sulphur | wt% | 0.0385 | 0.07 | 0.07412114 |  |  |  |  | Unknown
Total (with halides) | wt% | 100 | 100 | 100 |  |  |  |  | Calculated
Halides
Chlorine (Cl) | mg/kg | 1375 | 2500 | 2647.183 |  |  |  |  | Unknown
Heating value
Net calorific value (LHV) | MJ/kg | 8.76655 | 17.938 | 18.99407
Gross calorific value (HHV) | MJ/kg | 10.5215 | 19.13 | 20.25625
HHVMilne | MJ/kg | 10.28907 | 18.70739 | 19.80876 |  |  |  |  | Calculated
Trace elements composition
Cadmium (Cd) | mg/kg (dry) | 0.16 | [6 empty] | Unknown
Copper (Cu) | mg/kg (dry) | 2.4 | [6 empty] | Unknown
Mercury (Hg) | mg/kg (dry) | 0.02 | [6 empty] | Unknown
Lead (Pb) | mg/kg (dry) | 10.2 | [6 empty] | Unknown
Ash melting behaviour
American standard method, measured in oxidizing conditions
IDT (initial deformation temperature) | °C | 970
SOT (softening or spherical temperature) | °C | 1060
HT (hemispherical temperature) | °C | 1170
FT (fluid temperature) | °C | 1220
Ash Properties
Ash composition
CO2 | wt% (ash) | 0.3666667
SO3 | wt% (ash) | 2.1
Cl | wt% (ash) | 0.04
P2O5 | wt% (ash) | 1.64
SiO2 | wt% (ash) | 85.7
Fe2O3 | wt% (ash) | 0.61
Al2O3 | wt% (ash) | 0.3
CaO | wt% (ash) | 3
MgO | wt% (ash) | 2.02
Na2O | wt% (ash) | 0.15
K2O | wt% (ash) | 3.7
Pb | mg/kg (ash) | 8
Cd | mg/kg (ash) | 0.57
Cu | mg/kg (ash) | 20
Hg | mg/kg (ash) | 0.02
Note on C16: ar: as received, the material in its original form (including ash and moisture)
Note on E16: daf: the dry and ash free material
Note on D16: dry: the dry material (including ash)