## Phyllis2 #571 miscanthus
Phyllis2
https://phyllis.nl/Biomass/View/571
miscanthus (#571)
ID-number | #571
Material | miscanthus
Classification | ECN Phyllis classification > grass/plant > miscanthus > miscanthus
NTA 8003 classification > [200] biomassa uit land- en tuinbouw > [210] gras > [212] olifantsgras/miscanthus
Ash type | laboratory
Submitter organisation | ECN (Netherlands)
Remarks | 3 year, moisture content average of harvest jan.1992, 6 sites in Austria cf. Biomass & Bioenergy 5 (1993) 413-419
Literature | http://edv1.vt.tuwien.ac.at/AG_HOFBA/BIOBIB/Biobib.htm (1997).
Values
Property | Unit | Value |  |  | Std dev | Det lim | Lab | Date | Method | Remarks
|  | ar | dry | daf
Main biomass properties
Proximate analysis
Moisture content | wt% | 42
Ash content | wt% | 3.1958 | 5.51
Ultimate analysis (macroelements)
Carbon | wt% | 28.4838 | 49.11 | 51.97375 |  |  |  |  | Unknown
Hydrogen | wt% | 3.0218 | 5.21 | 5.513811 |  |  |  |  | Unknown
Oxygen | wt% | 22.4054 | 38.63 | 40.88263 |  |  |  |  | Calculated
Nitrogen | wt% | 0.7598 | 1.31 | 1.38639 |  |  |  |  | Unknown
Sulphur | wt% | 0.0696 | 0.12 | 0.1269976 |  |  |  |  | Unknown
Total (with halides) | wt% | 100 | 100 | 100 |  |  |  |  | Calculated
Halides
Chlorine (Cl) | mg/kg | 638 | 1100 | 1164.144 |  |  |  |  | Unknown
Heating value
Net calorific value (LHV) | MJ/kg | 9.40118 | 17.978 | 19.02635
Gross calorific value (HHV) | MJ/kg | 11.10874 | 19.153 | 20.26987
HHVMilne | MJ/kg | 10.88654 | 18.7699 | 19.86443 |  |  |  |  | Calculated
Trace elements composition
Cadmium (Cd) | mg/kg (dry) | 0.17 | [6 empty] | Unknown
Copper (Cu) | mg/kg (dry) | 5.78 | [6 empty] | Unknown
Mercury (Hg) | mg/kg (dry) | 0.03 | [6 empty] | Unknown
Lead (Pb) | mg/kg (dry) | 1.89 | [6 empty] | Unknown
Ash melting behaviour
American standard method, measured in oxidizing conditions
IDT (initial deformation temperature) | °C | 970
SOT (softening or spherical temperature) | °C | 1040
HT (hemispherical temperature) | °C | 1230
FT (fluid temperature) | °C | 1480
Ash Properties
Ash composition
CO2 | wt% (ash) | 4.1
SO3 | wt% (ash) | 2.26
Cl | wt% (ash) | 1.33
P2O5 | wt% (ash) | 2.44
SiO2 | wt% (ash) | 57.7
Fe2O3 | wt% (ash) | 0.82
Al2O3 | wt% (ash) | 1.01
CaO | wt% (ash) | 7.9
MgO | wt% (ash) | 2.82
Na2O | wt% (ash) | 0.1
K2O | wt% (ash) | 7.5
Pb | mg/kg (ash) | 13
Cd | mg/kg (ash) | 0.07
Cu | mg/kg (ash) | 54
Hg | mg/kg (ash) | 0.01
Note on C16: ar: as received, the material in its original form (including ash and moisture)
Note on E16: daf: the dry and ash free material
Note on D16: dry: the dry material (including ash)