## Phyllis2 #572 miscanthus
Phyllis2
https://phyllis.nl/Biomass/View/572
miscanthus (#572)
ID-number | #572
Material | miscanthus
Classification | ECN Phyllis classification > grass/plant > miscanthus > miscanthus
NTA 8003 classification > [200] biomassa uit land- en tuinbouw > [210] gras > [212] olifantsgras/miscanthus
Ash type | laboratory
Submitter organisation | ECN (Netherlands)
Remarks | 3 year, moisture content average of harvest jan.1992, 6 sites in Austria cf. Biomass & Bioenergy 5 (1993) 413-419
Literature | http://edv1.vt.tuwien.ac.at/AG_HOFBA/BIOBIB/Biobib.htm (1997).
Values
Property | Unit | Value |  |  | Std dev | Det lim | Lab | Date | Method | Remarks
|  | ar | dry | daf
Main biomass properties
Proximate analysis
Moisture content | wt% | 42
Ash content | wt% | 3.1668 | 5.46
Ultimate analysis (macroelements)
Carbon | wt% | 27.8342 | 47.99 | 50.76158 |  |  |  |  | Unknown
Hydrogen | wt% | 3.1436 | 5.42 | 5.733023 |  |  |  |  | Unknown
Oxygen | wt% | 23.0898 | 39.81 | 42.10916 |  |  |  |  | Calculated
Nitrogen | wt% | 0.638 | 1.1 | 1.163529 |  |  |  |  | Unknown
Sulphur | wt% | 0.0638 | 0.11 | 0.1163529 |  |  |  |  | Unknown
Total (with halides) | wt% | 100 | 100 | 100 |  |  |  |  | Calculated
Halides
Chlorine (Cl) | mg/kg | 638 | 1100 | 1163.529 |  |  |  |  | Unknown
Heating value
Net calorific value (LHV) | MJ/kg | 9.45164 | 18.065 | 19.10831
Gross calorific value (HHV) | MJ/kg | 11.16906 | 19.257 | 20.36916
HHVMilne | MJ/kg | 10.75854 | 18.5492 | 19.62048 |  |  |  |  | Calculated
Trace elements composition
Cadmium (Cd) | mg/kg (dry) | 0.12 | [6 empty] | Unknown
Copper (Cu) | mg/kg (dry) | 4.39 | [6 empty] | Unknown
Mercury (Hg) | mg/kg (dry) | 0.01 | [6 empty] | Unknown
Lead (Pb) | mg/kg (dry) | 2.85 | [6 empty] | Unknown
Ash melting behaviour
American standard method, measured in oxidizing conditions
IDT (initial deformation temperature) | °C | 650
SOT (softening or spherical temperature) | °C | 1030
HT (hemispherical temperature) | °C | 1170
FT (fluid temperature) | °C | 1220
Ash Properties
Ash composition
CO2 | wt% (ash) | 0.7
SO3 | wt% (ash) | 2.12
Cl | wt% (ash) | 0.87
P2O5 | wt% (ash) | 3.16
SiO2 | wt% (ash) | 75.4
Fe2O3 | wt% (ash) | 0.25
Al2O3 | wt% (ash) | 0.24
CaO | wt% (ash) | 10.1
MgO | wt% (ash) | 2.73
Na2O | wt% (ash) | 0.08
K2O | wt% (ash) | 3.8
Pb | mg/kg (ash) | 5
Cd | mg/kg (ash) | 0.02
Cu | mg/kg (ash) | 23
Hg | mg/kg (ash) | 0.03
Note on C16: ar: as received, the material in its original form (including ash and moisture)
Note on E16: daf: the dry and ash free material
Note on D16: dry: the dry material (including ash)