## Phyllis2 #573 miscanthus
Phyllis2
https://phyllis.nl/Biomass/View/573
miscanthus (#573)
ID-number | #573
Material | miscanthus
Classification | ECN Phyllis classification > grass/plant > miscanthus > miscanthus
NTA 8003 classification > [200] biomassa uit land- en tuinbouw > [210] gras > [212] olifantsgras/miscanthus
Ash type | laboratory
Submitter organisation | ECN (Netherlands)
Remarks | 2 year, harvest feb.1991 Ilz, Austria cf. Biomass & Bioenergy 5 (1993) 413-419
Literature | http://edv1.vt.tuwien.ac.at/AG_HOFBA/BIOBIB/Biobib.htm (1997).
Values
Property | Unit | Value |  |  | Std dev | Det lim | Lab | Date | Method | Remarks
|  | ar | dry | daf
Main biomass properties
Proximate analysis
Moisture content | wt% | 38
Ash content | wt% | 3.2736 | 5.28
Ultimate analysis (macroelements)
Carbon | wt% | 29.636 | 47.8 | 50.46453 |  |  |  |  | Measured
Hydrogen | wt% | 3.348 | 5.4 | 5.701014 |  |  |  |  | Measured
Oxygen | wt% | 25.3828 | 40.94 | 43.22213 |  |  |  |  | Calculated
Nitrogen | wt% | 0.2294 | 0.37 | 0.390625 |  |  |  |  | Measured
Sulphur | wt% | 0.031 | 0.05 | 0.05278716 |  |  |  |  | Measured
Total (with halides) | wt% | 100 | 100 | 100 |  |  |  |  | Calculated
Halides
Chlorine (Cl) | mg/kg | 992 | 1600 | 1689.189 |  |  |  |  | Measured
Heating value
Net calorific value (LHV) | MJ/kg | 10.1213 | 17.822 | 18.81546
Gross calorific value (HHV) | MJ/kg | 11.7862 | 19.01 | 20.06968
HHVMilne | MJ/kg | 11.41315 | 18.40831 | 19.43445 |  |  |  |  | Calculated
Trace elements composition
Cadmium (Cd) | mg/kg (dry) | 0.11 | [6 empty] | Unknown
Copper (Cu) | mg/kg (dry) | 1.8 | [6 empty] | Unknown
Mercury (Hg) | mg/kg (dry) | 0.01 | [6 empty] | Unknown
Lead (Pb) | mg/kg (dry) | 3.2 | [6 empty] | Unknown
Ash melting behaviour
American standard method, measured in oxidizing conditions
IDT (initial deformation temperature) | °C | 800
SOT (softening or spherical temperature) | °C | 1100
HT (hemispherical temperature) | °C | 1290
FT (fluid temperature) | °C | 1350
Ash Properties
Ash composition
CO2 | wt% (ash) | 0.3666667
SO3 | wt% (ash) | 1.2
Cl | wt% (ash) | 0.03
P2O5 | wt% (ash) | 2.81
SiO2 | wt% (ash) | 85.4
Fe2O3 | wt% (ash) | 0.11
Al2O3 | wt% (ash) | 0.21
CaO | wt% (ash) | 3.7
MgO | wt% (ash) | 0.88
Na2O | wt% (ash) | 0.14
K2O | wt% (ash) | 5
Pb | mg/kg (ash) | 8
Cd | mg/kg (ash) | 0.33
Cu | mg/kg (ash) | 18
Hg | mg/kg (ash) | 0.02
Note on C16: ar: as received, the material in its original form (including ash and moisture)
Note on E16: daf: the dry and ash free material
Note on D16: dry: the dry material (including ash)