## Phyllis2 #576 miscanthus
Phyllis2
https://phyllis.nl/Biomass/View/576
miscanthus (#576)
ID-number | #576
Material | miscanthus
Classification | ECN Phyllis classification > grass/plant > miscanthus > miscanthus
NTA 8003 classification > [200] biomassa uit land- en tuinbouw > [210] gras > [212] olifantsgras/miscanthus
Ash type | laboratory
Submitter organisation | ECN (Netherlands)
Remarks | 2 year, harvest feb.1991 Markgrafneusiedl, Austria cf. Biomass & Bioenergy 5 (1993) 413-419
Literature | http://edv1.vt.tuwien.ac.at/AG_HOFBA/BIOBIB/Biobib.htm (1997).
Values
Property | Unit | Value |  |  | Std dev | Det lim | Lab | Date | Method | Remarks
|  | ar | dry | daf
Main biomass properties
Proximate analysis
Moisture content | wt% | 34
Ash content | wt% | 4.9236 | 7.46
Ultimate analysis (macroelements)
Carbon | wt% | 30.822 | 46.7 | 50.46466 |  |  |  |  | Measured
Hydrogen | wt% | 3.4254 | 5.19 | 5.608386 |  |  |  |  | Measured
Oxygen | wt% | 26.3274 | 39.89 | 43.10568 |  |  |  |  | Calculated
Nitrogen | wt% | 0.2904 | 0.44 | 0.4754701 |  |  |  |  | Measured
Sulphur | wt% | 0.0396 | 0.06 | 0.06483683 |  |  |  |  | Measured
Total (with halides) | wt% | 100 | 100 | 100 |  |  |  |  | Calculated
Halides
Chlorine (Cl) | mg/kg | 1716 | 2600 | 2809.596 |  |  |  |  | Measured
Heating value
Net calorific value (LHV) | MJ/kg | 10.48046 | 17.138 | 18.51956
Gross calorific value (HHV) | MJ/kg | 12.0648 | 18.28 | 19.75362
HHVMilne | MJ/kg | 11.77755 | 17.84477 | 19.28331 |  |  |  |  | Calculated
Trace elements composition
Cadmium (Cd) | mg/kg (dry) | 0.13 | [6 empty] | Unknown
Copper (Cu) | mg/kg (dry) | 3.8 | [6 empty] | Unknown
Mercury (Hg) | mg/kg (dry) | 0.02 | [6 empty] | Unknown
Lead (Pb) | mg/kg (dry) | 0.12 | [6 empty] | Unknown
Ash melting behaviour
American standard method, measured in oxidizing conditions
IDT (initial deformation temperature) | °C | 980
SOT (softening or spherical temperature) | °C | 1160
HT (hemispherical temperature) | °C | 1200
FT (fluid temperature) | °C | 1270
Ash Properties
Ash composition
CO2 | wt% (ash) | 1.1
SO3 | wt% (ash) | 2.5
Cl | wt% (ash) | 1.02
P2O5 | wt% (ash) | 1.48
SiO2 | wt% (ash) | 71.5
Fe2O3 | wt% (ash) | 0.58
Al2O3 | wt% (ash) | 1.36
CaO | wt% (ash) | 8
MgO | wt% (ash) | 2.45
Na2O | wt% (ash) | 0.33
K2O | wt% (ash) | 6.7
Pb | mg/kg (ash) | 15
Cd | mg/kg (ash) | 0.13
Cu | mg/kg (ash) | 70
Hg | mg/kg (ash) | 0.02
Note on C16: ar: as received, the material in its original form (including ash and moisture)
Note on E16: daf: the dry and ash free material
Note on D16: dry: the dry material (including ash)