## Phyllis2 #577 miscanthus
Phyllis2
https://phyllis.nl/Biomass/View/577
miscanthus (#577)
ID-number | #577
Material | miscanthus
Classification | ECN Phyllis classification > grass/plant > miscanthus > miscanthus
NTA 8003 classification > [200] biomassa uit land- en tuinbouw > [210] gras > [212] olifantsgras/miscanthus
Ash type | laboratory
Submitter organisation | ECN (Netherlands)
Remarks | 2 year, moisture content average of harvest jan.1991, 6 sites in Austria cf. Biomass & Bioenergy 5 (1993) 413-419
Literature | http://edv1.vt.tuwien.ac.at/AG_HOFBA/BIOBIB/Biobib.htm (1997).
Values
Property | Unit | Value |  |  | Std dev | Det lim | Lab | Date | Method | Remarks
|  | ar | dry | daf
Main biomass properties
Proximate analysis
Moisture content | wt% | 45
Ash content | wt% | 2.2715 | 4.13
Ultimate analysis (macroelements)
Carbon | wt% | 26.2185 | 47.67 | 49.72358 |  |  |  |  | Unknown
Hydrogen | wt% | 3.08 | 5.6 | 5.841243 |  |  |  |  | Unknown
Oxygen | wt% | 22.935 | 41.7 | 43.4964 |  |  |  |  | Calculated
Nitrogen | wt% | 0.2695 | 0.49 | 0.5111088 |  |  |  |  | Unknown
Sulphur | wt% | 0.033 | 0.06 | 0.06258475 |  |  |  |  | Unknown
Total (with halides) | wt% | 100 | 100 | 100 |  |  |  |  | Calculated
Halides
Chlorine (Cl) | mg/kg | 1925 | 3500 | 3650.777 |  |  |  |  | Unknown
Heating value
Net calorific value (LHV) | MJ/kg | 8.73355 | 17.878 | 18.64817
Gross calorific value (HHV) | MJ/kg | 10.5105 | 19.11 | 19.93324
HHVMilne | MJ/kg | 10.19667 | 18.53941 | 19.33807 |  |  |  |  | Calculated
Trace elements composition
Cadmium (Cd) | mg/kg (dry) | 0.11 | [6 empty] | Unknown
Copper (Cu) | mg/kg (dry) | 2.7 | [6 empty] | Unknown
Mercury (Hg) | mg/kg (dry) | 0.02 | [6 empty] | Unknown
Lead (Pb) | mg/kg (dry) | 5.4 | [6 empty] | Unknown
Ash melting behaviour
American standard method, measured in oxidizing conditions
IDT (initial deformation temperature) | °C | 850
SOT (softening or spherical temperature) | °C | 1020
HT (hemispherical temperature) | °C | 1090
FT (fluid temperature) | °C | 1220
Ash Properties
Ash composition
CO2 | wt% (ash) | 0.3666667
SO3 | wt% (ash) | 2.6
Cl | wt% (ash) | 0.54
P2O5 | wt% (ash) | 2.19
SiO2 | wt% (ash) | 77.2
Fe2O3 | wt% (ash) | 0.8
Al2O3 | wt% (ash) | 0.32
CaO | wt% (ash) | 6.4
MgO | wt% (ash) | 2.12
Na2O | wt% (ash) | 0.07
K2O | wt% (ash) | 9
Pb | mg/kg (ash) | 22
Cd | mg/kg (ash) | 0.6
Cu | mg/kg (ash) | 518
Hg | mg/kg (ash) | 0.07
Note on C16: ar: as received, the material in its original form (including ash and moisture)
Note on E16: daf: the dry and ash free material
Note on D16: dry: the dry material (including ash)