## Phyllis2 #578 miscanthus
Phyllis2
https://phyllis.nl/Biomass/View/578
miscanthus (#578)
ID-number | #578
Material | miscanthus
Classification | ECN Phyllis classification > grass/plant > miscanthus > miscanthus
NTA 8003 classification > [200] biomassa uit land- en tuinbouw > [210] gras > [212] olifantsgras/miscanthus
Ash type | laboratory
Submitter organisation | ECN (Netherlands)
Remarks | 2 year, harvest feb.1991 Atzenbrugg, Austria cf. Biomass & Bioenergy 5 (1993) 413-419
Literature | http://edv1.vt.tuwien.ac.at/AG_HOFBA/BIOBIB/Biobib.htm (1997).
Values
Property | Unit | Value |  |  | Std dev | Det lim | Lab | Date | Method | Remarks
|  | ar | dry | daf
Main biomass properties
Proximate analysis
Moisture content | wt% | 41
Ash content | wt% | 2.5606 | 4.34
Ultimate analysis (macroelements)
Carbon | wt% | 28.1076 | 47.64 | 49.80138 |  |  |  |  | Measured
Hydrogen | wt% | 3.2273 | 5.47 | 5.718169 |  |  |  |  | Measured
Oxygen | wt% | 24.5971 | 41.69 | 43.58143 |  |  |  |  | Calculated
Nitrogen | wt% | 0.2891 | 0.49 | 0.5122308 |  |  |  |  | Measured
Sulphur | wt% | 0.0354 | 0.06 | 0.06272214 |  |  |  |  | Measured
Total (with halides) | wt% | 100 | 100 | 100 |  |  |  |  | Calculated
Halides
Chlorine (Cl) | mg/kg | 1829 | 3100 | 3240.644 |  |  |  |  | Measured
Heating value
Net calorific value (LHV) | MJ/kg | 9.4278 | 17.677 | 18.47899
Gross calorific value (HHV) | MJ/kg | 11.1392 | 18.88 | 19.73657
HHVMilne | MJ/kg | 10.82979 | 18.35558 | 19.18835 |  |  |  |  | Calculated
Ash melting behaviour
American standard method, measured in oxidizing conditions
IDT (initial deformation temperature) | °C | 870
SOT (softening or spherical temperature) | °C | 1030
HT (hemispherical temperature) | °C | 1130
FT (fluid temperature) | °C | 1200
Ash Properties
Ash composition
CO2 | wt% (ash) | 0.3666667
SO3 | wt% (ash) | 2.1
Cl | wt% (ash) | 0.74
P2O5 | wt% (ash) | 1.81
SiO2 | wt% (ash) | 74.3
Fe2O3 | wt% (ash) | 0.22
Al2O3 | wt% (ash) | 0.27
CaO | wt% (ash) | 6.4
MgO | wt% (ash) | 2.8
Na2O | wt% (ash) | 0.26
K2O | wt% (ash) | 9.9
Note on C16: ar: as received, the material in its original form (including ash and moisture)
Note on E16: daf: the dry and ash free material
Note on D16: dry: the dry material (including ash)