## Phyllis2 #58 wood, beech
Phyllis2
https://phyllis.nl/Biomass/View/58
wood, beech (#58)
ID-number | #58
Material | wood, beech
Classification | ECN Phyllis classification > untreated wood > beech > wood, beech
NTA 8003 classification > [100] hout > [110] vers hout > [120] loofhout > [125] hard loofhout
Submitter organisation | ECN (Netherlands)
Remarks | wood chips
Literature | http://edv1.vt.tuwien.ac.at/AG_HOFBA/BIOBIB/Biobib.htm (1997).
Values
Property | Unit | Value |  |  | Std dev | Det lim | Lab | Date | Method | Remarks
|  | ar | dry | daf
Main biomass properties
Proximate analysis
Moisture content | wt% (ar)
Ash content | wt% |  | 0.82
Ultimate analysis (macroelements)
Carbon | wt% |  | 48.25559 | 48.65456 |  |  |  |  | Unknown
Hydrogen | wt% |  | 5.801917 | 5.849886 |  |  |  |  | Unknown
Oxygen | wt% |  | 44.803 | 45.17342 |  |  |  |  | Calculated
Nitrogen | wt% |  | 0.2939297 | 0.2963599 |  |  |  |  | Unknown
Sulphur | wt% |  | 0.0255591 | 0.02577042 |  |  |  |  | Unknown
Total (with halides) | wt% |  | 99.9999958 | 100 |  |  |  |  | Calculated
Heating value
Net calorific value (LHV) | MJ/kg |  | 17.42581 | 17.56988
Gross calorific value (HHV) | MJ/kg |  | 18.692 | 18.84654
HHVMilne | MJ/kg |  | 18.70297 | 18.8576 |  |  |  |  | Calculated
Note on C15: ar: as received, the material in its original form (including ash and moisture)
Note on E15: daf: the dry and ash free material
Note on D15: dry: the dry material (including ash)