## Phyllis2 #580 miscanthus
Phyllis2
https://phyllis.nl/Biomass/View/580
miscanthus (#580)
ID-number | #580
Material | miscanthus
Classification | ECN Phyllis classification > grass/plant > miscanthus > miscanthus
NTA 8003 classification > [200] biomassa uit land- en tuinbouw > [210] gras > [212] olifantsgras/miscanthus
Ash type | laboratory
Submitter organisation | ECN (Netherlands)
Remarks | 2 year, harvest feb.1991 Kirchberg, Austria cf. Biomass & Bioenergy 5 (1993) 413-419
Literature | http://edv1.vt.tuwien.ac.at/AG_HOFBA/BIOBIB/Biobib.htm (1997).
Values
Property | Unit | Value |  |  | Std dev | Det lim | Lab | Date | Method | Remarks
|  | ar | dry | daf
Main biomass properties
Proximate analysis
Moisture content | wt% | 46
Ash content | wt% | 2.1276 | 3.94
Ultimate analysis (macroelements)
Carbon | wt% | 26.1954 | 48.51 | 50.49969 |  |  |  |  | Measured
Hydrogen | wt% | 2.943 | 5.45 | 5.673537 |  |  |  |  | Measured
Oxygen | wt% | 22.4748 | 41.62 | 43.32709 |  |  |  |  | Calculated
Nitrogen | wt% | 0.1728 | 0.32 | 0.3331251 |  |  |  |  | Measured
Sulphur | wt% | 0.0324 | 0.06 | 0.06246096 |  |  |  |  | Measured
Total (with halides) | wt% | 100 | 100 | 100 |  |  |  |  | Calculated
Halides
Chlorine (Cl) | mg/kg | 540 | 1000 | 1041.016 |  |  |  |  | Measured
Heating value
Net calorific value (LHV) | MJ/kg | 8.62376 | 18.051 | 18.79138
Gross calorific value (HHV) | MJ/kg | 10.395 | 19.25 | 20.03956
HHVMilne | MJ/kg | 10.07652 | 18.66022 | 19.42559 |  |  |  |  | Calculated
Trace elements composition
Cadmium (Cd) | mg/kg (dry) | 0.13 | [6 empty] | Unknown
Copper (Cu) | mg/kg (dry) | 1.5 | [6 empty] | Unknown
Mercury (Hg) | mg/kg (dry) | 0.01 | [6 empty] | Unknown
Lead (Pb) | mg/kg (dry) | 2.8 | [6 empty] | Unknown
Ash melting behaviour
American standard method, measured in oxidizing conditions
IDT (initial deformation temperature) | °C | 730
SOT (softening or spherical temperature) | °C | 980
HT (hemispherical temperature) | °C | 1090
FT (fluid temperature) | °C | 1160
Ash Properties
Ash composition
CO2 | wt% (ash) | 0.5133333
SO3 | wt% (ash) | 3.6
Cl | wt% (ash) | 0.13
P2O5 | wt% (ash) | 1.55
SiO2 | wt% (ash) | 74.9
Fe2O3 | wt% (ash) | 0.49
Al2O3 | wt% (ash) | 0.2
CaO | wt% (ash) | 7.3
MgO | wt% (ash) | 2.29
Na2O | wt% (ash) | 0.32
K2O | wt% (ash) | 10.6
Pb | mg/kg (ash) | 20
Cd | mg/kg (ash) | 0.23
Cu | mg/kg (ash) | 135
Hg | mg/kg (ash) | 0.02
Note on C16: ar: as received, the material in its original form (including ash and moisture)
Note on E16: daf: the dry and ash free material
Note on D16: dry: the dry material (including ash)