## Phyllis2 #581 miscanthus
Phyllis2
https://phyllis.nl/Biomass/View/581
miscanthus (#581)
ID-number | #581
Material | miscanthus
Classification | ECN Phyllis classification > grass/plant > miscanthus > miscanthus
NTA 8003 classification > [200] biomassa uit land- en tuinbouw > [210] gras > [212] olifantsgras/miscanthus
Ash type | laboratory
Submitter organisation | ECN (Netherlands)
Remarks | 3 year, harvest feb.1992 Kirchberg, Austria cf. Biomass & Bioenergy 5 (1993) 413-419
Literature | http://edv1.vt.tuwien.ac.at/AG_HOFBA/BIOBIB/Biobib.htm (1997).
Values
Property | Unit | Value |  |  | Std dev | Det lim | Lab | Date | Method | Remarks
|  | ar | dry | daf
Main biomass properties
Proximate analysis
Moisture content | wt% | 38
Ash content | wt% | 1.9654 | 3.17
Ultimate analysis (macroelements)
Carbon | wt% | 30.2622 | 48.81 | 50.40793 |  |  |  |  | Measured
Hydrogen | wt% | 3.3666 | 5.43 | 5.607766 |  |  |  |  | Measured
Oxygen | wt% | 26.0338 | 41.99 | 43.36466 |  |  |  |  | Calculated
Nitrogen | wt% | 0.2914 | 0.47 | 0.4853868 |  |  |  |  | Measured
Sulphur | wt% | 0.031 | 0.05 | 0.05163689 |  |  |  |  | Measured
Total (with halides) | wt% | 100 | 100 | 100 |  |  |  |  | Calculated
Halides
Chlorine (Cl) | mg/kg | 496 | 800 | 826.1902 |  |  |  |  | Measured
Heating value
Net calorific value (LHV) | MJ/kg | 10.28746 | 18.09 | 18.68223
Gross calorific value (HHV) | MJ/kg | 11.9567 | 19.285 | 19.91635
HHVMilne | MJ/kg | 11.58404 | 18.68394 | 19.29561 |  |  |  |  | Calculated
Trace elements composition
Cadmium (Cd) | mg/kg (dry) | 0.15 | [6 empty] | Unknown
Copper (Cu) | mg/kg (dry) | 1.72 | [6 empty] | Unknown
Mercury (Hg) | mg/kg (dry) | 0.01 | [6 empty] | Unknown
Lead (Pb) | mg/kg (dry) | 0.75 | [6 empty] | Unknown
Ash melting behaviour
American standard method, measured in oxidizing conditions
IDT (initial deformation temperature) | °C | 800
SOT (softening or spherical temperature) | °C | 840
HT (hemispherical temperature) | °C | 1040
FT (fluid temperature) | °C | 1080
Ash Properties
Ash composition
CO2 | wt% (ash) | 6.9
SO3 | wt% (ash) | 2.63
Cl | wt% (ash) | 0.82
P2O5 | wt% (ash) | 1.75
SiO2 | wt% (ash) | 53.7
Fe2O3 | wt% (ash) | 0.19
Al2O3 | wt% (ash) | 0.1
CaO | wt% (ash) | 3.3
MgO | wt% (ash) | 2.26
Na2O | wt% (ash) | 0.09
K2O | wt% (ash) | 20.2
Pb | mg/kg (ash) | 13
Cd | mg/kg (ash) | 0.09
Cu | mg/kg (ash) | 39
Hg | mg/kg (ash) | 0.04
Note on C16: ar: as received, the material in its original form (including ash and moisture)
Note on E16: daf: the dry and ash free material
Note on D16: dry: the dry material (including ash)