## Phyllis2 #582 miscanthus
Phyllis2
https://phyllis.nl/Biomass/View/582
miscanthus (#582)
ID-number | #582
Material | miscanthus
Classification | ECN Phyllis classification > grass/plant > miscanthus > miscanthus
NTA 8003 classification > [200] biomassa uit land- en tuinbouw > [210] gras > [212] olifantsgras/miscanthus
Ash type | laboratory
Submitter organisation | ECN (Netherlands)
Remarks | 3 year, moisture content average of harvest jan.1992, 6 sites in Austria cf. Biomass & Bioenergy 5 (1993) 413-419
Literature | http://edv1.vt.tuwien.ac.at/AG_HOFBA/BIOBIB/Biobib.htm (1997).
Values
Property | Unit | Value |  |  | Std dev | Det lim | Lab | Date | Method | Remarks
|  | ar | dry | daf
Main biomass properties
Proximate analysis
Moisture content | wt% | 42
Ash content | wt% | 1.2122 | 2.09
Ultimate analysis (macroelements)
Carbon | wt% | 28.2518 | 48.71 | 49.74977 |  |  |  |  | Unknown
Hydrogen | wt% | 3.1436 | 5.42 | 5.535696 |  |  |  |  | Unknown
Oxygen | wt% | 24.9168 | 42.96 | 43.87703 |  |  |  |  | Calculated
Nitrogen | wt% | 0.261 | 0.45 | 0.4596058 |  |  |  |  | Unknown
Sulphur | wt% | 0.0232 | 0.04 | 0.04085385 |  |  |  |  | Unknown
Total (with halides) | wt% | 100 | 100 | 100 |  |  |  |  | Calculated
Halides
Chlorine (Cl) | mg/kg | 1914 | 3300 | 3370.442 |  |  |  |  | Unknown
Heating value
Net calorific value (LHV) | MJ/kg | 9.50442 | 18.156 | 18.54356
Gross calorific value (HHV) | MJ/kg | 11.22242 | 19.349 | 19.76203
HHVMilne | MJ/kg | 10.7518 | 18.53759 | 18.93329 |  |  |  |  | Calculated
Trace elements composition
Cadmium (Cd) | mg/kg (dry) | 0.12 | [6 empty] | Unknown
Copper (Cu) | mg/kg (dry) | 1.29 | [6 empty] | Unknown
Mercury (Hg) | mg/kg (dry) | 0.01 | [6 empty] | Unknown
Lead (Pb) | mg/kg (dry) | 0.54 | [6 empty] | Unknown
Ash melting behaviour
American standard method, measured in oxidizing conditions
IDT (initial deformation temperature) | °C | 840
SOT (softening or spherical temperature) | °C | 880
HT (hemispherical temperature) | °C | 1050
FT (fluid temperature) | °C | 1140
Ash Properties
Ash composition
CO2 | wt% (ash) | 3.3
SO3 | wt% (ash) | 4.71
Cl | wt% (ash) | 7.4
P2O5 | wt% (ash) | 3.24
SiO2 | wt% (ash) | 36.4
Fe2O3 | wt% (ash) | 0.21
Al2O3 | wt% (ash) | 0.19
CaO | wt% (ash) | 4.5
MgO | wt% (ash) | 3.62
Na2O | wt% (ash) | 0.48
K2O | wt% (ash) | 30.4
Pb | mg/kg (ash) | 21
Cd | mg/kg (ash) | 0.14
Cu | mg/kg (ash) | 102
Hg | mg/kg (ash) | 0.01
Note on C16: ar: as received, the material in its original form (including ash and moisture)
Note on E16: daf: the dry and ash free material
Note on D16: dry: the dry material (including ash)