## Phyllis2 #583 miscanthus
Phyllis2
https://phyllis.nl/Biomass/View/583
miscanthus (#583)
ID-number | #583
Material | miscanthus
Classification | ECN Phyllis classification > grass/plant > miscanthus > miscanthus
NTA 8003 classification > [200] biomassa uit land- en tuinbouw > [210] gras > [212] olifantsgras/miscanthus
Ash type | laboratory
Submitter organisation | ECN (Netherlands)
Remarks | 3 year, harvest feb.1992 St. Florian, Austria cf. Biomass & Bioenergy 5 (1993) 413-419
Literature | http://edv1.vt.tuwien.ac.at/AG_HOFBA/BIOBIB/Biobib.htm (1997).
Values
Property | Unit | Value |  |  | Std dev | Det lim | Lab | Date | Method | Remarks
|  | ar | dry | daf
Main biomass properties
Proximate analysis
Moisture content | wt% | 35
Ash content | wt% | 1.703 | 2.62
Ultimate analysis (macroelements)
Carbon | wt% | 31.7265 | 48.81 | 50.12323 |  |  |  |  | Measured
Hydrogen | wt% | 3.4645 | 5.33 | 5.473403 |  |  |  |  | Measured
Oxygen | wt% | 27.5795 | 42.43 | 43.57158 |  |  |  |  | Calculated
Nitrogen | wt% | 0.286 | 0.44 | 0.4518382 |  |  |  |  | Measured
Sulphur | wt% | 0.026 | 0.04 | 0.0410762 |  |  |  |  | Measured
Total (with halides) | wt% | 100 | 100 | 100 |  |  |  |  | Calculated
Halides
Chlorine (Cl) | mg/kg | 2145 | 3300 | 3388.786 |  |  |  |  | Measured
Heating value
Net calorific value (LHV) | MJ/kg | 10.908 | 18.097 | 18.5839
Gross calorific value (HHV) | MJ/kg | 12.52615 | 19.271 | 19.78948
HHVMilne | MJ/kg | 12.03136 | 18.50978 | 19.00778 |  |  |  |  | Calculated
Trace elements composition
Cadmium (Cd) | mg/kg (dry) | 0.12 | [6 empty] | Unknown
Copper (Cu) | mg/kg (dry) | 1.62 | [6 empty] | Unknown
Mercury (Hg) | mg/kg (dry) | 0.01 | [6 empty] | Unknown
Lead (Pb) | mg/kg (dry) | 0.97 | [6 empty] | Unknown
Ash melting behaviour
American standard method, measured in oxidizing conditions
IDT (initial deformation temperature) | °C | 820
SOT (softening or spherical temperature) | °C | 870
HT (hemispherical temperature) | °C | 1010
FT (fluid temperature) | °C | 1050
Ash Properties
Ash composition
CO2 | wt% (ash) | 5.4
SO3 | wt% (ash) | 3.96
Cl | wt% (ash) | 6.79
P2O5 | wt% (ash) | 3.02
SiO2 | wt% (ash) | 35.4
Fe2O3 | wt% (ash) | 0.16
Al2O3 | wt% (ash) | 0.12
CaO | wt% (ash) | 3.9
MgO | wt% (ash) | 2.76
Na2O | wt% (ash) | 0.18
K2O | wt% (ash) | 34.2
Pb | mg/kg (ash) | 15
Cd | mg/kg (ash) | 0.06
Cu | mg/kg (ash) | 57
Hg | mg/kg (ash) | 0.02
Note on C16: ar: as received, the material in its original form (including ash and moisture)
Note on E16: daf: the dry and ash free material
Note on D16: dry: the dry material (including ash)