## Phyllis2 #584 miscanthus
Phyllis2
https://phyllis.nl/Biomass/View/584
miscanthus (#584)
ID-number | #584
Material | miscanthus
Classification | ECN Phyllis classification > grass/plant > miscanthus > miscanthus
NTA 8003 classification > [200] biomassa uit land- en tuinbouw > [210] gras > [212] olifantsgras/miscanthus
Ash type | laboratory
Submitter organisation | ECN (Netherlands)
Remarks | 3 year, moisture content average of harvest jan.1992, 6 sites in Austria cf. Biomass & Bioenergy 5 (1993) 413-419
Literature | http://edv1.vt.tuwien.ac.at/AG_HOFBA/BIOBIB/Biobib.htm (1997).
Values
Property | Unit | Value |  |  | Std dev | Det lim | Lab | Date | Method | Remarks
|  | ar | dry | daf
Main biomass properties
Proximate analysis
Moisture content | wt% | 42
Ash content | wt% | 1.6936 | 2.92
Ultimate analysis (macroelements)
Carbon | wt% | 28.3098 | 48.81 | 50.27812 |  |  |  |  | Unknown
Hydrogen | wt% | 3.1262 | 5.39 | 5.552122 |  |  |  |  | Unknown
Oxygen | wt% | 24.4238 | 42.11 | 43.3766 |  |  |  |  | Calculated
Nitrogen | wt% | 0.2958 | 0.51 | 0.5253399 |  |  |  |  | Unknown
Sulphur | wt% | 0.0232 | 0.04 | 0.04120313 |  |  |  |  | Unknown
Total (with halides) | wt% | 100 | 100 | 100 |  |  |  |  | Calculated
Halides
Chlorine (Cl) | mg/kg | 1276 | 2200 | 2266.172 |  |  |  |  | Unknown
Heating value
Net calorific value (LHV) | MJ/kg | 9.43366 | 18.034 | 18.57643
Gross calorific value (HHV) | MJ/kg | 11.14818 | 19.221 | 19.79913
HHVMilne | MJ/kg | 10.79656 | 18.61476 | 19.17466 |  |  |  |  | Calculated
Trace elements composition
Cadmium (Cd) | mg/kg (dry) | 0.1 | [6 empty] | Unknown
Copper (Cu) | mg/kg (dry) | 1.18 | [6 empty] | Unknown
Mercury (Hg) | mg/kg (dry) | 0.01 | [6 empty] | Unknown
Lead (Pb) | mg/kg (dry) | 1.08 | [6 empty] | Unknown
Ash melting behaviour
American standard method, measured in oxidizing conditions
IDT (initial deformation temperature) | °C | 750
SOT (softening or spherical temperature) | °C | 760
HT (hemispherical temperature) | °C | 970
FT (fluid temperature) | °C | 1020
Ash Properties
Ash composition
CO2 | wt% (ash) | 3.6
SO3 | wt% (ash) | 4.47
Cl | wt% (ash) | 2.65
P2O5 | wt% (ash) | 3.22
SiO2 | wt% (ash) | 44
Fe2O3 | wt% (ash) | 0.17
Al2O3 | wt% (ash) | 0.15
CaO | wt% (ash) | 4.3
MgO | wt% (ash) | 3.03
Na2O | wt% (ash) | 0.24
K2O | wt% (ash) | 30.7
Pb | mg/kg (ash) | 23
Cd | mg/kg (ash) | 0.3
Cu | mg/kg (ash) | 72
Hg | mg/kg (ash) | 0.03
Note on C16: ar: as received, the material in its original form (including ash and moisture)
Note on E16: daf: the dry and ash free material
Note on D16: dry: the dry material (including ash)