## Phyllis2 #585 miscanthus
Phyllis2
https://phyllis.nl/Biomass/View/585
miscanthus (#585)
ID-number | #585
Material | miscanthus
Classification | ECN Phyllis classification > grass/plant > miscanthus > miscanthus
NTA 8003 classification > [200] biomassa uit land- en tuinbouw > [210] gras > [212] olifantsgras/miscanthus
Ash type | laboratory
Submitter organisation | ECN (Netherlands)
Remarks | 3 year, moisture content average of harvest jan.1992, 6 sites in Austria cf. Biomass & Bioenergy 5 (1993) 413-419
Literature | http://edv1.vt.tuwien.ac.at/AG_HOFBA/BIOBIB/Biobib.htm (1997).
Values
Property | Unit | Value |  |  | Std dev | Det lim | Lab | Date | Method | Remarks
|  | ar | dry | daf
Main biomass properties
Proximate analysis
Moisture content | wt% | 42
Ash content | wt% | 1.6704 | 2.88
Ultimate analysis (macroelements)
Carbon | wt% | 28.0372 | 48.34 | 49.77348 |  |  |  |  | Unknown
Hydrogen | wt% | 3.161 | 5.45 | 5.611614 |  |  |  |  | Unknown
Oxygen | wt% | 24.824 | 42.8 | 44.06919 |  |  |  |  | Calculated
Nitrogen | wt% | 0.203 | 0.35 | 0.3603789 |  |  |  |  | Unknown
Sulphur | wt% | 0.0174 | 0.03 | 0.03088962 |  |  |  |  | Unknown
Total (with halides) | wt% | 100 | 100 | 100 |  |  |  |  | Calculated
Halides
Chlorine (Cl) | mg/kg | 870 | 1500 | 1544.481 |  |  |  |  | Unknown
Heating value
Net calorific value (LHV) | MJ/kg | 9.34782 | 17.886 | 18.41639
Gross calorific value (HHV) | MJ/kg | 11.0693 | 19.085 | 19.65095
HHVMilne | MJ/kg | 10.71266 | 18.4701 | 19.01782 |  |  |  |  | Calculated
Trace elements composition
Cadmium (Cd) | mg/kg (dry) | 0.05 | [6 empty] | Unknown
Copper (Cu) | mg/kg (dry) | 1.18 | [6 empty] | Unknown
Mercury (Hg) | mg/kg (dry) | 0.01 | [6 empty] | Unknown
Lead (Pb) | mg/kg (dry) | 3.11 | [6 empty] | Unknown
Ash melting behaviour
American standard method, measured in oxidizing conditions
IDT (initial deformation temperature) | °C | 840
SOT (softening or spherical temperature) | °C | 860
HT (hemispherical temperature) | °C | 1040
FT (fluid temperature) | °C | 1110
Ash Properties
Ash composition
CO2 | wt% (ash) | 4
SO3 | wt% (ash) | 2.3
Cl | wt% (ash) | 2.59
P2O5 | wt% (ash) | 2.33
SiO2 | wt% (ash) | 54.9
Fe2O3 | wt% (ash) | 0.14
Al2O3 | wt% (ash) | 0.15
CaO | wt% (ash) | 3.2
MgO | wt% (ash) | 3.42
Na2O | wt% (ash) | 0.16
K2O | wt% (ash) | 20.7
Pb | mg/kg (ash) | 15
Cd | mg/kg (ash) | 0.1
Cu | mg/kg (ash) | 46
Hg | mg/kg (ash) | 0.02
Note on C16: ar: as received, the material in its original form (including ash and moisture)
Note on E16: daf: the dry and ash free material
Note on D16: dry: the dry material (including ash)