## Phyllis2 #586 miscanthus
Phyllis2
https://phyllis.nl/Biomass/View/586
miscanthus (#586)
ID-number | #586
Material | miscanthus
Classification | ECN Phyllis classification > grass/plant > miscanthus > miscanthus
NTA 8003 classification > [200] biomassa uit land- en tuinbouw > [210] gras > [212] olifantsgras/miscanthus
Ash type | laboratory
Submitter organisation | ECN (Netherlands)
Remarks | 3 year, moisture content average of harvest jan.1992, 6 sites in Austria cf. Biomass & Bioenergy 5 (1993) 413-419
Literature | http://edv1.vt.tuwien.ac.at/AG_HOFBA/BIOBIB/Biobib.htm (1997).
Values
Property | Unit | Value |  |  | Std dev | Det lim | Lab | Date | Method | Remarks
|  | ar | dry | daf
Main biomass properties
Proximate analysis
Moisture content | wt% | 42
Ash content | wt% | 1.6936 | 2.92
Ultimate analysis (macroelements)
Carbon | wt% | 27.9212 | 48.14 | 49.58797 |  |  |  |  | Unknown
Hydrogen | wt% | 3.1726 | 5.47 | 5.634528 |  |  |  |  | Unknown
Oxygen | wt% | 24.6674 | 42.53 | 43.80923 |  |  |  |  | Calculated
Nitrogen | wt% | 0.3074 | 0.53 | 0.5459415 |  |  |  |  | Unknown
Sulphur | wt% | 0.0174 | 0.03 | 0.03090235 |  |  |  |  | Unknown
Total (with halides) | wt% | 100 | 100 | 100 |  |  |  |  | Calculated
Halides
Chlorine (Cl) | mg/kg | 2204 | 3800 | 3914.297 |  |  |  |  | Unknown
Heating value
Net calorific value (LHV) | MJ/kg | 9.36058 | 17.908 | 18.44664
Gross calorific value (HHV) | MJ/kg | 11.08438 | 19.111 | 19.68583
HHVMilne | MJ/kg | 10.69437 | 18.43857 | 18.99317 |  |  |  |  | Calculated
Trace elements composition
Cadmium (Cd) | mg/kg (dry) | 0.08 | [6 empty] | Unknown
Copper (Cu) | mg/kg (dry) | 1.29 | [6 empty] | Unknown
Mercury (Hg) | mg/kg (dry) | 0.01 | [6 empty] | Unknown
Lead (Pb) | mg/kg (dry) | 0.54 | [6 empty] | Unknown
Ash melting behaviour
American standard method, measured in oxidizing conditions
IDT (initial deformation temperature) | °C | 800
SOT (softening or spherical temperature) | °C | 830
HT (hemispherical temperature) | °C | 1000
FT (fluid temperature) | °C | 1100
Ash Properties
Ash composition
CO2 | wt% (ash) | 5.1
SO3 | wt% (ash) | 2.01
Cl | wt% (ash) | 3.99
P2O5 | wt% (ash) | 2.06
SiO2 | wt% (ash) | 55.3
Fe2O3 | wt% (ash) | 0.16
Al2O3 | wt% (ash) | 0.15
CaO | wt% (ash) | 3.3
MgO | wt% (ash) | 2.57
Na2O | wt% (ash) | 0.07
K2O | wt% (ash) | 17.9
Pb | mg/kg (ash) | 17
Cd | mg/kg (ash) | 0.38
Cu | mg/kg (ash) | 33
Hg | mg/kg (ash) | 0.03
Note on C16: ar: as received, the material in its original form (including ash and moisture)
Note on E16: daf: the dry and ash free material
Note on D16: dry: the dry material (including ash)