## Phyllis2 #587 miscanthus
Phyllis2
https://phyllis.nl/Biomass/View/587
miscanthus (#587)
ID-number | #587
Material | miscanthus
Classification | ECN Phyllis classification > grass/plant > miscanthus > miscanthus
NTA 8003 classification > [200] biomassa uit land- en tuinbouw > [210] gras > [212] olifantsgras/miscanthus
Ash type | laboratory
Submitter organisation | ECN (Netherlands)
Remarks | 3 year, moisture content average of harvest jan.1992, 6 sites in Austria cf. Biomass & Bioenergy 5 (1993) 413-419
Literature | http://edv1.vt.tuwien.ac.at/AG_HOFBA/BIOBIB/Biobib.htm (1997).
Values
Property | Unit | Value |  |  | Std dev | Det lim | Lab | Date | Method | Remarks
|  | ar | dry | daf
Main biomass properties
Proximate analysis
Moisture content | wt% | 42
Ash content | wt% | 1.1832 | 2.04
Ultimate analysis (macroelements)
Carbon | wt% | 28.275 | 48.75 | 49.76521 |  |  |  |  | Unknown
Hydrogen | wt% | 3.2364 | 5.58 | 5.696203 |  |  |  |  | Unknown
Oxygen | wt% | 24.8588 | 42.86 | 43.75255 |  |  |  |  | Calculated
Nitrogen | wt% | 0.2436 | 0.42 | 0.4287464 |  |  |  |  | Unknown
Sulphur | wt% | 0.0116 | 0.02 | 0.0204165 |  |  |  |  | Unknown
Total (with halides) | wt% | 100 | 100 | 100 |  |  |  |  | Calculated
Halides
Chlorine (Cl) | mg/kg | 1914 | 3300 | 3368.722 |  |  |  |  | Unknown
Heating value
Net calorific value (LHV) | MJ/kg | 9.4064 | 17.987 | 18.36158
Gross calorific value (HHV) | MJ/kg | 11.14412 | 19.214 | 19.61413
HHVMilne | MJ/kg | 10.89107 | 18.77771 | 19.16875 |  |  |  |  | Calculated
Trace elements composition
Cadmium (Cd) | mg/kg (dry) | 0.05 | [6 empty] | Unknown
Copper (Cu) | mg/kg (dry) | 1.07 | [6 empty] | Unknown
Mercury (Hg) | mg/kg (dry) | 0.01 | [6 empty] | Unknown
Lead (Pb) | mg/kg (dry) | 0.32 | [6 empty] | Unknown
Ash melting behaviour
American standard method, measured in oxidizing conditions
IDT (initial deformation temperature) | °C | 910
SOT (softening or spherical temperature) | °C | 970
HT (hemispherical temperature) | °C | 1010
FT (fluid temperature) | °C | 1090
Ash Properties
Ash composition
CO2 | wt% (ash) | 4
SO3 | wt% (ash) | 4.14
Cl | wt% (ash) | 3.03
P2O5 | wt% (ash) | 3.76
SiO2 | wt% (ash) | 42.8
Fe2O3 | wt% (ash) | 0.21
Al2O3 | wt% (ash) | 0.19
CaO | wt% (ash) | 5
MgO | wt% (ash) | 4.86
Na2O | wt% (ash) | 0.48
K2O | wt% (ash) | 31.7
Pb | mg/kg (ash) | 34
Cd | mg/kg (ash) | 1.02
Cu | mg/kg (ash) | 114
Hg | mg/kg (ash) | 0.01
Note on C16: ar: as received, the material in its original form (including ash and moisture)
Note on E16: daf: the dry and ash free material
Note on D16: dry: the dry material (including ash)