## Phyllis2 #588 miscanthus
Phyllis2
https://phyllis.nl/Biomass/View/588
miscanthus (#588)
ID-number | #588
Material | miscanthus
Classification | ECN Phyllis classification > grass/plant > miscanthus > miscanthus
NTA 8003 classification > [200] biomassa uit land- en tuinbouw > [210] gras > [212] olifantsgras/miscanthus
Ash type | laboratory
Submitter organisation | ECN (Netherlands)
Remarks | 3 year, moisture content average of harvest jan.1992, 6 sites in Austria cf. Biomass & Bioenergy 5 (1993) 413-419
Literature | http://edv1.vt.tuwien.ac.at/AG_HOFBA/BIOBIB/Biobib.htm (1997).
Values
Property | Unit | Value |  |  | Std dev | Det lim | Lab | Date | Method | Remarks
|  | ar | dry | daf
Main biomass properties
Proximate analysis
Moisture content | wt% | 42
Ash content | wt% | 1.6704 | 2.88
Ultimate analysis (macroelements)
Carbon | wt% | 27.9618 | 48.21 | 49.63962 |  |  |  |  | Unknown
Hydrogen | wt% | 3.0856 | 5.32 | 5.477759 |  |  |  |  | Unknown
Oxygen | wt% | 24.8472 | 42.84 | 44.11038 |  |  |  |  | Calculated
Nitrogen | wt% | 0.2726 | 0.47 | 0.4839374 |  |  |  |  | Unknown
Sulphur | wt% | 0.0232 | 0.04 | 0.04118616 |  |  |  |  | Unknown
Total (with halides) | wt% | 100 | 100 | 100 |  |  |  |  | Calculated
Halides
Chlorine (Cl) | mg/kg | 1392 | 2400 | 2471.17 |  |  |  |  | Unknown
Heating value
Net calorific value (LHV) | MJ/kg | 9.34898 | 17.888 | 18.41845
Gross calorific value (HHV) | MJ/kg | 11.05422 | 19.059 | 19.62418
HHVMilne | MJ/kg | 10.57653 | 18.2354 | 18.77615 |  |  |  |  | Calculated
Trace elements composition
Cadmium (Cd) | mg/kg (dry) | 0.06 | [6 empty] | Unknown
Copper (Cu) | mg/kg (dry) | 1.4 | [6 empty] | Unknown
Mercury (Hg) | mg/kg (dry) | 0.01 | [6 empty] | Unknown
Lead (Pb) | mg/kg (dry) | 2.15 | [6 empty] | Unknown
Ash melting behaviour
American standard method, measured in oxidizing conditions
IDT (initial deformation temperature) | °C | 890
SOT (softening or spherical temperature) | °C | 900
HT (hemispherical temperature) | °C | 1050
FT (fluid temperature) | °C | 1100
Ash Properties
Ash composition
CO2 | wt% (ash) | 5.9
SO3 | wt% (ash) | 3.12
Cl | wt% (ash) | 5.65
P2O5 | wt% (ash) | 3.21
SiO2 | wt% (ash) | 44.3
Fe2O3 | wt% (ash) | 0.27
Al2O3 | wt% (ash) | 0.24
CaO | wt% (ash) | 6.2
MgO | wt% (ash) | 4.09
Na2O | wt% (ash) | 0.07
K2O | wt% (ash) | 23.4
Pb | mg/kg (ash) | 12
Cd | mg/kg (ash) | 0.1
Cu | mg/kg (ash) | 53
Hg | mg/kg (ash) | 0.02
Note on C16: ar: as received, the material in its original form (including ash and moisture)
Note on E16: daf: the dry and ash free material
Note on D16: dry: the dry material (including ash)