## Phyllis2 #589 miscanthus
Phyllis2
https://phyllis.nl/Biomass/View/589
miscanthus (#589)
ID-number | #589
Material | miscanthus
Classification | ECN Phyllis classification > grass/plant > miscanthus > miscanthus
NTA 8003 classification > [200] biomassa uit land- en tuinbouw > [210] gras > [212] olifantsgras/miscanthus
Ash type | laboratory
Submitter organisation | ECN (Netherlands)
Remarks | 3 year, harvest feb.1992 Atzenbrugg, Austria cf. Biomass & Bioenergy 5 (1993) 413-419
Literature | http://edv1.vt.tuwien.ac.at/AG_HOFBA/BIOBIB/Biobib.htm (1997).
Values
Property | Unit | Value |  |  | Std dev | Det lim | Lab | Date | Method | Remarks
|  | ar | dry | daf
Main biomass properties
Proximate analysis
Moisture content | wt% | 30
Ash content | wt% | 1.911 | 2.73
Ultimate analysis (macroelements)
Carbon | wt% | 33.908 | 48.44 | 49.79953 |  |  |  |  | Measured
Hydrogen | wt% | 3.815 | 5.45 | 5.602961 |  |  |  |  | Measured
Oxygen | wt% | 29.897 | 42.71 | 43.90871 |  |  |  |  | Calculated
Nitrogen | wt% | 0.315 | 0.45 | 0.4626298 |  |  |  |  | Measured
Sulphur | wt% | 0.028 | 0.04 | 0.04112265 |  |  |  |  | Measured
Total (with halides) | wt% | 100 | 100 | 100 |  |  |  |  | Calculated
Halides
Chlorine (Cl) | mg/kg | 1260 | 1800 | 1850.519 |  |  |  |  | Measured
Heating value
Net calorific value (LHV) | MJ/kg | 11.8629 | 17.994 | 18.49902
Gross calorific value (HHV) | MJ/kg | 13.4358 | 19.194 | 19.7327
HHVMilne | MJ/kg | 12.9541 | 18.50586 | 19.02524 |  |  |  |  | Calculated
Trace elements composition
Cadmium (Cd) | mg/kg (dry) | 0.05 | [6 empty] | Unknown
Copper (Cu) | mg/kg (dry) | 1.3 | [6 empty] | Unknown
Mercury (Hg) | mg/kg (dry) | 0.01 | [6 empty] | Unknown
Lead (Pb) | mg/kg (dry) | 0.97 | [6 empty] | Unknown
Ash melting behaviour
American standard method, measured in oxidizing conditions
IDT (initial deformation temperature) | °C | 860
SOT (softening or spherical temperature) | °C | 940
HT (hemispherical temperature) | °C | 1110
FT (fluid temperature) | °C | 1170
Ash Properties
Ash composition
CO2 | wt% (ash) | 3.6
SO3 | wt% (ash) | 4.44
Cl | wt% (ash) | 1.7
P2O5 | wt% (ash) | 3.21
SiO2 | wt% (ash) | 45.9
Fe2O3 | wt% (ash) | 0.26
Al2O3 | wt% (ash) | 0.23
CaO | wt% (ash) | 5.6
MgO | wt% (ash) | 4.18
Na2O | wt% (ash) | 0.27
K2O | wt% (ash) | 29.4
Pb | mg/kg (ash) | 34
Cd | mg/kg (ash) | 0.21
Cu | mg/kg (ash) | 88
Hg | mg/kg (ash) | 0.01
Note on C16: ar: as received, the material in its original form (including ash and moisture)
Note on E16: daf: the dry and ash free material
Note on D16: dry: the dry material (including ash)