## Phyllis2 #59 wood, beech
Phyllis2
https://phyllis.nl/Biomass/View/59
wood, beech (#59)
ID-number | #59
Material | wood, beech
Classification | ECN Phyllis classification > untreated wood > beech > wood, beech
NTA 8003 classification > [100] hout > [110] vers hout > [120] loofhout > [125] hard loofhout
Submitter organisation | ECN (Netherlands)
Remarks | wood chips
Literature | http://edv1.vt.tuwien.ac.at/AG_HOFBA/BIOBIB/Biobib.htm (1997).
Values
Property | Unit | Value |  |  | Std dev | Det lim | Lab | Date | Method | Remarks
|  | ar | dry | daf
Main biomass properties
Proximate analysis
Moisture content | wt% (ar)
Ash content | wt% |  | 0.56
Ultimate analysis (macroelements)
Carbon | wt% |  | 47.98462 | 48.25485 |  |  |  |  | Unknown
Hydrogen | wt% |  | 5.853867 | 5.886833 |  |  |  |  | Unknown
Oxygen | wt% |  | 45.4306 | 45.68644 |  |  |  |  | Calculated
Nitrogen | wt% |  | 0.1281869 | 0.1289088 |  |  |  |  | Unknown
Sulphur | wt% |  | 0.04272896 | 0.04296959 |  |  |  |  | Unknown
Total (with halides) | wt% |  | 100 | 100 |  |  |  |  | Calculated
Heating value
Net calorific value (LHV) | MJ/kg |  | 16.3935 | 16.48582
Gross calorific value (HHV) | MJ/kg |  | 17.748 | 17.84795
HHVMilne | MJ/kg |  | 18.62892 | 18.73383 |  |  |  |  | Calculated
Note on C15: ar: as received, the material in its original form (including ash and moisture)
Note on E15: daf: the dry and ash free material
Note on D15: dry: the dry material (including ash)