## Phyllis2 #590 miscanthus
Phyllis2
https://phyllis.nl/Biomass/View/590
miscanthus (#590)
ID-number | #590
Material | miscanthus
Classification | ECN Phyllis classification > grass/plant > miscanthus > miscanthus
NTA 8003 classification > [200] biomassa uit land- en tuinbouw > [210] gras > [212] olifantsgras/miscanthus
Ash type | laboratory
Submitter organisation | ECN (Netherlands)
Remarks | 3 year, harvest feb.1992 Ilz, Austria cf. Biomass & Bioenergy 5 (1993) 413-419
Literature | http://edv1.vt.tuwien.ac.at/AG_HOFBA/BIOBIB/Biobib.htm (1997).
Values
Property | Unit | Value |  |  | Std dev | Det lim | Lab | Date | Method | Remarks
|  | ar | dry | daf
Main biomass properties
Proximate analysis
Moisture content | wt% | 25
Ash content | wt% | 2.7375 | 3.65
Ultimate analysis (macroelements)
Carbon | wt% | 36.195 | 48.26 | 50.08822 |  |  |  |  | Measured
Hydrogen | wt% | 4.11 | 5.48 | 5.687597 |  |  |  |  | Measured
Oxygen | wt% | 31.65 | 42.2 | 43.79865 |  |  |  |  | Calculated
Nitrogen | wt% | 0.1875 | 0.25 | 0.2594707 |  |  |  |  | Measured
Sulphur | wt% | 0.015 | 0.02 | 0.02075765 |  |  |  |  | Measured
Total (with halides) | wt% | 100 | 100 | 100 |  |  |  |  | Calculated
Halides
Chlorine (Cl) | mg/kg | 1050 | 1400 | 1453.036 |  |  |  |  | Measured
Heating value
Net calorific value (LHV) | MJ/kg | 12.76475 | 17.834 | 18.5096
Gross calorific value (HHV) | MJ/kg | 14.28075 | 19.041 | 19.76232
HHVMilne | MJ/kg | 13.91609 | 18.55479 | 19.25769 |  |  |  |  | Calculated
Trace elements composition
Cadmium (Cd) | mg/kg (dry) | 0.06 | [6 empty] | Unknown
Copper (Cu) | mg/kg (dry) | 1.28 | [6 empty] | Unknown
Mercury (Hg) | mg/kg (dry) | 0.01 | [6 empty] | Unknown
Lead (Pb) | mg/kg (dry) | 0.43 | [6 empty] | Unknown
Ash melting behaviour
American standard method, measured in oxidizing conditions
IDT (initial deformation temperature) | °C | 820
SOT (softening or spherical temperature) | °C | 880
HT (hemispherical temperature) | °C | 1150
FT (fluid temperature) | °C | 1240
Ash Properties
Ash composition
CO2 | wt% (ash) | 2.5
SO3 | wt% (ash) | 1.34
Cl | wt% (ash) | 2.02
P2O5 | wt% (ash) | 4.56
SiO2 | wt% (ash) | 75.2
Fe2O3 | wt% (ash) | 0.08
Al2O3 | wt% (ash) | 0.17
CaO | wt% (ash) | 3.3
MgO | wt% (ash) | 1.24
Na2O | wt% (ash) | 0.15
K2O | wt% (ash) | 11.1
Pb | mg/kg (ash) | 17
Cd | mg/kg (ash) | 0.18
Cu | mg/kg (ash) | 33
Hg | mg/kg (ash) | 0.03
Note on C16: ar: as received, the material in its original form (including ash and moisture)
Note on E16: daf: the dry and ash free material
Note on D16: dry: the dry material (including ash)