## Phyllis2 #591 miscanthus
Phyllis2
https://phyllis.nl/Biomass/View/591
miscanthus (#591)
ID-number | #591
Material | miscanthus
Classification | ECN Phyllis classification > grass/plant > miscanthus > miscanthus
NTA 8003 classification > [200] biomassa uit land- en tuinbouw > [210] gras > [212] olifantsgras/miscanthus
Ash type | laboratory
Submitter organisation | ECN (Netherlands)
Remarks | 2 year, moisture content average of harvest jan.1991, 6 sites in Austria cf. Biomass & Bioenergy 5 (1993) 413-419
Literature | http://edv1.vt.tuwien.ac.at/AG_HOFBA/BIOBIB/Biobib.htm (1997).
Values
Property | Unit | Value |  |  | Std dev | Det lim | Lab | Date | Method | Remarks
|  | ar | dry | daf
Main biomass properties
Proximate analysis
Moisture content | wt% | 45
Ash content | wt% | 2.6235 | 4.77
Ultimate analysis (macroelements)
Carbon | wt% | 26.2405 | 47.71 | 50.09976 |  |  |  |  | Unknown
Hydrogen | wt% | 3.003 | 5.46 | 5.733487 |  |  |  |  | Unknown
Oxygen | wt% | 22.6655 | 41.21 | 43.27418 |  |  |  |  | Calculated
Nitrogen | wt% | 0.297 | 0.54 | 0.5670482 |  |  |  |  | Unknown
Sulphur | wt% | 0.033 | 0.06 | 0.06300536 |  |  |  |  | Unknown
Total (with halides) | wt% | 100 | 100 | 100 |  |  |  |  | Calculated
Halides
Chlorine (Cl) | mg/kg | 1375 | 2500 | 2625.223 |  |  |  |  | Unknown
Heating value
Net calorific value (LHV) | MJ/kg | 8.8331 | 18.059 | 18.96356
Gross calorific value (HHV) | MJ/kg | 10.593 | 19.26 | 20.22472
HHVMilne | MJ/kg | 10.12652 | 18.41185 | 19.33408 |  |  |  |  | Calculated
Ash melting behaviour
American standard method, measured in oxidizing conditions
IDT (initial deformation temperature) | °C | 980
SOT (softening or spherical temperature) | °C | 1070
HT (hemispherical temperature) | °C | 1150
FT (fluid temperature) | °C | 1220
Ash Properties
Ash composition
CO2 | wt% (ash) | 0.44
SO3 | wt% (ash) | 3.8
Cl | wt% (ash) | 2.05
P2O5 | wt% (ash) | 2
SiO2 | wt% (ash) | 70
Fe2O3 | wt% (ash) | 0.21
Al2O3 | wt% (ash) | 0.28
CaO | wt% (ash) | 5.8
MgO | wt% (ash) | 3.01
Na2O | wt% (ash) | 0.15
K2O | wt% (ash) | 10.3
Note on C16: ar: as received, the material in its original form (including ash and moisture)
Note on E16: daf: the dry and ash free material
Note on D16: dry: the dry material (including ash)