## Phyllis2 #592 miscanthus
Phyllis2
https://phyllis.nl/Biomass/View/592
miscanthus (#592)
ID-number | #592
Material | miscanthus
Classification | ECN Phyllis classification > grass/plant > miscanthus > miscanthus
NTA 8003 classification > [200] biomassa uit land- en tuinbouw > [210] gras > [212] olifantsgras/miscanthus
Ash type | laboratory
Submitter organisation | ECN (Netherlands)
Remarks | 2 year, harvest feb.1991 St. Florian, Austria cf. Biomass & Bioenergy 5 (1993) 413-419
Literature | http://edv1.vt.tuwien.ac.at/AG_HOFBA/BIOBIB/Biobib.htm (1997).
Values
Property | Unit | Value |  |  | Std dev | Det lim | Lab | Date | Method | Remarks
|  | ar | dry | daf
Main biomass properties
Proximate analysis
Moisture content | wt% | 49
Ash content | wt% | 2.0094 | 3.94
Ultimate analysis (macroelements)
Carbon | wt% | 24.0261 | 47.11 | 49.04227 |  |  |  |  | Measured
Hydrogen | wt% | 2.9274 | 5.74 | 5.975432 |  |  |  |  | Measured
Oxygen | wt% | 21.5577 | 42.27 | 44.00375 |  |  |  |  | Calculated
Nitrogen | wt% | 0.255 | 0.5 | 0.520508 |  |  |  |  | Measured
Sulphur | wt% | 0.0306 | 0.06 | 0.06246096 |  |  |  |  | Measured
Total (with halides) | wt% | 100 | 100 | 100 |  |  |  |  | Calculated
Halides
Chlorine (Cl) | mg/kg | 1938 | 3800 | 3955.861 |  |  |  |  | Measured
Heating value
Net calorific value (LHV) | MJ/kg | 7.7723 | 17.587 | 18.30835
Gross calorific value (HHV) | MJ/kg | 9.6135 | 18.85 | 19.62315
HHVMilne | MJ/kg | 9.417966 | 18.4666 | 19.22403 |  |  |  |  | Calculated
Trace elements composition
Cadmium (Cd) | mg/kg (dry) | 0.13 | [6 empty] | Unknown
Copper (Cu) | mg/kg (dry) | 2.5 | [6 empty] | Unknown
Mercury (Hg) | mg/kg (dry) | 0.01 | [6 empty] | Unknown
Lead (Pb) | mg/kg (dry) | 3.6 | [6 empty] | Unknown
Ash melting behaviour
American standard method, measured in oxidizing conditions
IDT (initial deformation temperature) | °C | 880
SOT (softening or spherical temperature) | °C | 1040
HT (hemispherical temperature) | °C | 1100
FT (fluid temperature) | °C | 1190
Ash Properties
Ash composition
CO2 | wt% (ash) | 0.66
SO3 | wt% (ash) | 2.8
Cl | wt% (ash) | 2.53
P2O5 | wt% (ash) | 2.52
SiO2 | wt% (ash) | 68.3
Fe2O3 | wt% (ash) | 0.78
Al2O3 | wt% (ash) | 0.35
CaO | wt% (ash) | 5
MgO | wt% (ash) | 2.47
Na2O | wt% (ash) | 0.42
K2O | wt% (ash) | 12.5
Pb | mg/kg (ash) | 18
Cd | mg/kg (ash) | 0.62
Cu | mg/kg (ash) | 81
Hg | mg/kg (ash) | 0.02
Note on C16: ar: as received, the material in its original form (including ash and moisture)
Note on E16: daf: the dry and ash free material
Note on D16: dry: the dry material (including ash)