## Phyllis2 #593 miscanthus
Phyllis2
https://phyllis.nl/Biomass/View/593
miscanthus (#593)
ID-number | #593
Material | miscanthus
Classification | ECN Phyllis classification > grass/plant > miscanthus > miscanthus
NTA 8003 classification > [200] biomassa uit land- en tuinbouw > [210] gras > [212] olifantsgras/miscanthus
Ash type | laboratory
Submitter organisation | ECN (Netherlands)
Remarks | 3 year, harvest feb.1992 Markgrafneusiedl, Austria cf. Biomass & Bioenergy 5 (1993) 413-419
Literature | http://edv1.vt.tuwien.ac.at/AG_HOFBA/BIOBIB/Biobib.htm (1997).
Values
Property | Unit | Value |  |  | Std dev | Det lim | Lab | Date | Method | Remarks
|  | ar | dry | daf
Main biomass properties
Proximate analysis
Moisture content | wt% | 28
Ash content | wt% | 1.8144 | 2.52
Ultimate analysis (macroelements)
Carbon | wt% | 35.2224 | 48.92 | 50.18465 |  |  |  |  | Measured
Hydrogen | wt% | 4.0032 | 5.56 | 5.703734 |  |  |  |  | Measured
Oxygen | wt% | 30.1896 | 41.93 | 43.01395 |  |  |  |  | Calculated
Nitrogen | wt% | 0.4824 | 0.67 | 0.6873205 |  |  |  |  | Measured
Sulphur | wt% | 0.0288 | 0.04 | 0.04103406 |  |  |  |  | Measured
Total (with halides) | wt% | 100 | 100 | 100 |  |  |  |  | Calculated
Halides
Chlorine (Cl) | mg/kg | 2592 | 3600 | 3693.065 |  |  |  |  | Measured
Heating value
Net calorific value (LHV) | MJ/kg | 12.31772 | 18.058 | 18.52483
Gross calorific value (HHV) | MJ/kg | 13.88232 | 19.281 | 19.77944
HHVMilne | MJ/kg | 13.59734 | 18.8852 | 19.37341 |  |  |  |  | Calculated
Trace elements composition
Cadmium (Cd) | mg/kg (dry) | 0.04 | [6 empty] | Unknown
Copper (Cu) | mg/kg (dry) | 1.5 | [6 empty] | Unknown
Mercury (Hg) | mg/kg (dry) | 0.01 | [6 empty] | Unknown
Lead (Pb) | mg/kg (dry) | 1.29 | [6 empty] | Unknown
Ash melting behaviour
American standard method, measured in oxidizing conditions
IDT (initial deformation temperature) | °C | 810
SOT (softening or spherical temperature) | °C | 860
HT (hemispherical temperature) | °C | 1000
FT (fluid temperature) | °C | 1040
Ash Properties
Ash composition
CO2 | wt% (ash) | 5.4
SO3 | wt% (ash) | 3.31
Cl | wt% (ash) | 5.05
P2O5 | wt% (ash) | 2.69
SiO2 | wt% (ash) | 40.4
Fe2O3 | wt% (ash) | 0.36
Al2O3 | wt% (ash) | 0.5
CaO | wt% (ash) | 7.2
MgO | wt% (ash) | 3.6
Na2O | wt% (ash) | 0.18
K2O | wt% (ash) | 24.7
Pb | mg/kg (ash) | 23
Cd | mg/kg (ash) | 0.021
Cu | mg/kg (ash) | 52
Hg | mg/kg (ash) | 0.04
Note on C16: ar: as received, the material in its original form (including ash and moisture)
Note on E16: daf: the dry and ash free material
Note on D16: dry: the dry material (including ash)