## Phyllis2 #594 miscanthus
Phyllis2
https://phyllis.nl/Biomass/View/594
miscanthus (#594)
ID-number | #594
Material | miscanthus
Classification | ECN Phyllis classification > grass/plant > miscanthus > miscanthus
NTA 8003 classification > [200] biomassa uit land- en tuinbouw > [210] gras > [212] olifantsgras/miscanthus
Ash type | laboratory
Submitter organisation | ECN (Netherlands)
Remarks | 3 year, harvest feb.1992 Steinbrunn, Austria cf. Biomass & Bioenergy 5 (1993) 413-419
Literature | http://edv1.vt.tuwien.ac.at/AG_HOFBA/BIOBIB/Biobib.htm (1997).
Values
Property | Unit | Value |  |  | Std dev | Det lim | Lab | Date | Method | Remarks
|  | ar | dry | daf
Main biomass properties
Proximate analysis
Moisture content | wt% | 24
Ash content | wt% | 1.9684 | 2.59
Ultimate analysis (macroelements)
Carbon | wt% | 37.0576 | 48.76 | 50.05646 |  |  |  |  | Measured
Hydrogen | wt% | 4.2028 | 5.53 | 5.677035 |  |  |  |  | Measured
Oxygen | wt% | 32.3988 | 42.63 | 43.76347 |  |  |  |  | Calculated
Nitrogen | wt% | 0.2736 | 0.36 | 0.3695719 |  |  |  |  | Measured
Sulphur | wt% | 0.0228 | 0.03 | 0.03079766 |  |  |  |  | Measured
Total (with halides) | wt% | 100 | 100 | 100 |  |  |  |  | Calculated
Halides
Chlorine (Cl) | mg/kg | 760 | 1000 | 1026.589 |  |  |  |  | Measured
Heating value
Net calorific value (LHV) | MJ/kg | 13.05568 | 17.95 | 18.42727
Gross calorific value (HHV) | MJ/kg | 14.56768 | 19.168 | 19.67765
HHVMilne | MJ/kg | 14.24428 | 18.74248 | 19.24081 |  |  |  |  | Calculated
Trace elements composition
Cadmium (Cd) | mg/kg (dry) | 0.06 | [6 empty] | Unknown
Copper (Cu) | mg/kg (dry) | 1.28 | [6 empty] | Unknown
Mercury (Hg) | mg/kg (dry) | 0.01 | [6 empty] | Unknown
Lead (Pb) | mg/kg (dry) | 0.85 | [6 empty] | Unknown
Ash melting behaviour
American standard method, measured in oxidizing conditions
IDT (initial deformation temperature) | °C | 860
SOT (softening or spherical temperature) | °C | 900
HT (hemispherical temperature) | °C | 1050
FT (fluid temperature) | °C | 1090
Ash Properties
Ash composition
CO2 | wt% (ash) | 4.3
SO3 | wt% (ash) | 3.51
Cl | wt% (ash) | 0.72
P2O5 | wt% (ash) | 2.55
SiO2 | wt% (ash) | 75.6
Fe2O3 | wt% (ash) | 0.15
Al2O3 | wt% (ash) | 0.18
CaO | wt% (ash) | 4.9
MgO | wt% (ash) | 2.53
Na2O | wt% (ash) | 0.18
K2O | wt% (ash) | 2.6
Pb | mg/kg (ash) | 11
Cd | mg/kg (ash) | 0.09
Cu | mg/kg (ash) | 57
Hg | mg/kg (ash) | 0.03
Note on C16: ar: as received, the material in its original form (including ash and moisture)
Note on E16: daf: the dry and ash free material
Note on D16: dry: the dry material (including ash)