## Phyllis2 #595 miscanthus
Phyllis2
https://phyllis.nl/Biomass/View/595
miscanthus (#595)
ID-number | #595
Material | miscanthus
Classification | ECN Phyllis classification > grass/plant > miscanthus > miscanthus
NTA 8003 classification > [200] biomassa uit land- en tuinbouw > [210] gras > [212] olifantsgras/miscanthus
Ash type | laboratory
Submitter organisation | ECN (Netherlands)
Remarks | 3 year, moisture content average of harvest jan.1992, 6 sites in Austria cf. Biomass & Bioenergy 5 (1993) 413-419
Literature | http://edv1.vt.tuwien.ac.at/AG_HOFBA/BIOBIB/Biobib.htm (1997).
Values
Property | Unit | Value |  |  | Std dev | Det lim | Lab | Date | Method | Remarks
|  | ar | dry | daf
Main biomass properties
Proximate analysis
Moisture content | wt% | 42
Ash content | wt% | 3.4336 | 5.92
Ultimate analysis (macroelements)
Carbon | wt% | 27.6602 | 47.69 | 50.6909 |  |  |  |  | Unknown
Hydrogen | wt% | 3.1204 | 5.38 | 5.718537 |  |  |  |  | Unknown
Oxygen | wt% | 23.171 | 39.95 | 42.46386 |  |  |  |  | Calculated
Nitrogen | wt% | 0.5046 | 0.87 | 0.9247449 |  |  |  |  | Unknown
Sulphur | wt% | 0.058 | 0.1 | 0.1062925 |  |  |  |  | Unknown
Total (with halides) | wt% | 100 | 100 | 100 |  |  |  |  | Calculated
Halides
Chlorine (Cl) | mg/kg | 522 | 900 | 956.6327 |  |  |  |  | Unknown
Heating value
Net calorific value (LHV) | MJ/kg | 9.25444 | 17.725 | 18.84035
Gross calorific value (HHV) | MJ/kg | 10.9678 | 18.91 | 20.09991
HHVMilne | MJ/kg | 10.67078 | 18.3979 | 19.55559 |  |  |  |  | Calculated
Trace elements composition
Cadmium (Cd) | mg/kg (dry) | 0.08 | [6 empty] | Unknown
Copper (Cu) | mg/kg (dry) | 2.5 | [6 empty] | Unknown
Mercury (Hg) | mg/kg (dry) | 0.01 | [6 empty] | Unknown
Lead (Pb) | mg/kg (dry) | 2.18 | [6 empty] | Unknown
Ash melting behaviour
American standard method, measured in oxidizing conditions
IDT (initial deformation temperature) | °C | 660
SOT (softening or spherical temperature) | °C | 1020
HT (hemispherical temperature) | °C | 1220
FT (fluid temperature) | °C | 1260
Ash Properties
Ash composition
CO2 | wt% (ash) | 2.2
SO3 | wt% (ash) | 1.57
Cl | wt% (ash) | 0.4
P2O5 | wt% (ash) | 2.31
SiO2 | wt% (ash) | 79.3
Fe2O3 | wt% (ash) | 0.34
Al2O3 | wt% (ash) | 0.42
CaO | wt% (ash) | 8.5
MgO | wt% (ash) | 2.84
Na2O | wt% (ash) | 0.09
K2O | wt% (ash) | 2.4
Pb | mg/kg (ash) | 6
Cd | mg/kg (ash) | 0.04
Cu | mg/kg (ash) | 27
Hg | mg/kg (ash) | 0.02
Note on C16: ar: as received, the material in its original form (including ash and moisture)
Note on E16: daf: the dry and ash free material
Note on D16: dry: the dry material (including ash)