## Phyllis2 #596 miscanthus
Phyllis2
https://phyllis.nl/Biomass/View/596
miscanthus (#596)
ID-number | #596
Material | miscanthus
Classification | ECN Phyllis classification > grass/plant > miscanthus > miscanthus
NTA 8003 classification > [200] biomassa uit land- en tuinbouw > [210] gras > [212] olifantsgras/miscanthus
Ash type | laboratory
Submitter organisation | ECN (Netherlands)
Remarks | 2 year, moisture content average of harvest jan.1991, 6 sites in Austria cf. Biomass & Bioenergy 5 (1993) 413-419
Literature | http://edv1.vt.tuwien.ac.at/AG_HOFBA/BIOBIB/Biobib.htm (1997).
Values
Property | Unit | Value |  |  | Std dev | Det lim | Lab | Date | Method | Remarks
|  | ar | dry | daf
Main biomass properties
Proximate analysis
Moisture content | wt% | 45
Ash content | wt% | 2.673 | 4.86
Ultimate analysis (macroelements)
Carbon | wt% | 26.0645 | 47.39 | 49.81081 |  |  |  |  | Unknown
Hydrogen | wt% | 2.9755 | 5.41 | 5.686357 |  |  |  |  | Unknown
Oxygen | wt% | 22.8635 | 41.57 | 43.6935 |  |  |  |  | Calculated
Nitrogen | wt% | 0.2695 | 0.49 | 0.5150305 |  |  |  |  | Unknown
Sulphur | wt% | 0.033 | 0.06 | 0.06306496 |  |  |  |  | Unknown
Total (with halides) | wt% | 100 | 100 | 100 |  |  |  |  | Calculated
Halides
Chlorine (Cl) | mg/kg | 1210 | 2200 | 2312.382 |  |  |  |  | Unknown
Heating value
Net calorific value (LHV) | MJ/kg | 8.72365 | 17.86 | 18.77234
Gross calorific value (HHV) | MJ/kg | 10.4775 | 19.05 | 20.02312
HHVMilne | MJ/kg | 10.009 | 18.19818 | 19.12779 |  |  |  |  | Calculated
Ash melting behaviour
American standard method, measured in oxidizing conditions
IDT (initial deformation temperature) | °C | 970
SOT (softening or spherical temperature) | °C | 1080
HT (hemispherical temperature) | °C | 1140
FT (fluid temperature) | °C | 1220
Ash Properties
Ash composition
CO2 | wt% (ash) | 0.3666667
SO3 | wt% (ash) | 3.5
Cl | wt% (ash) | 1.69
P2O5 | wt% (ash) | 2.01
SiO2 | wt% (ash) | 70.6
Fe2O3 | wt% (ash) | 0.23
Al2O3 | wt% (ash) | 0.44
CaO | wt% (ash) | 5.2
MgO | wt% (ash) | 2.95
Na2O | wt% (ash) | 0.17
K2O | wt% (ash) | 9.8
Note on C16: ar: as received, the material in its original form (including ash and moisture)
Note on E16: daf: the dry and ash free material
Note on D16: dry: the dry material (including ash)