## Phyllis2 #597 miscanthus
Phyllis2
https://phyllis.nl/Biomass/View/597
miscanthus (#597)
ID-number | #597
Material | miscanthus
Classification | ECN Phyllis classification > grass/plant > miscanthus > miscanthus
NTA 8003 classification > [200] biomassa uit land- en tuinbouw > [210] gras > [212] olifantsgras/miscanthus
Ash type | laboratory
Submitter organisation | ECN (Netherlands)
Remarks | 2 year, moisture content average of harvest jan.1991, 6 sites in Austria cf. Biomass & Bioenergy 5 (1993) 413-419
Literature | http://edv1.vt.tuwien.ac.at/AG_HOFBA/BIOBIB/Biobib.htm (1997).
Values
Property | Unit | Value |  |  | Std dev | Det lim | Lab | Date | Method | Remarks
|  | ar | dry | daf
Main biomass properties
Proximate analysis
Moisture content | wt% | 45
Ash content | wt% | 2.6345 | 4.79
Ultimate analysis (macroelements)
Carbon | wt% | 26.345 | 47.9 | 50.30984 |  |  |  |  | Unknown
Hydrogen | wt% | 3.047 | 5.54 | 5.818717 |  |  |  |  | Unknown
Oxygen | wt% | 22.5775 | 41.05 | 43.11522 |  |  |  |  | Calculated
Nitrogen | wt% | 0.2805 | 0.51 | 0.535658 |  |  |  |  | Unknown
Sulphur | wt% | 0.0385 | 0.07 | 0.07352169 |  |  |  |  | Unknown
Total (with halides) | wt% | 100 | 100 | 100 |  |  |  |  | Calculated
Halides
Chlorine (Cl) | mg/kg | 770 | 1400 | 1470.434 |  |  |  |  | Unknown
Heating value
Net calorific value (LHV) | MJ/kg | 8.7792 | 17.961 | 18.86462
Gross calorific value (HHV) | MJ/kg | 10.549 | 19.18 | 20.14494
HHVMilne | MJ/kg | 10.23308 | 18.60561 | 19.54165 |  |  |  |  | Calculated
Trace elements composition
Cadmium (Cd) | mg/kg (dry) | 0.07 | [6 empty] | Unknown
Copper (Cu) | mg/kg (dry) | 2.4 | [6 empty] | Unknown
Mercury (Hg) | mg/kg (dry) | 0.03 | [6 empty] | Unknown
Lead (Pb) | mg/kg (dry) | 3.6 | [6 empty] | Unknown
Ash melting behaviour
American standard method, measured in oxidizing conditions
IDT (initial deformation temperature) | °C | 830
SOT (softening or spherical temperature) | °C | 980
HT (hemispherical temperature) | °C | 1080
FT (fluid temperature) | °C | 1140
Ash Properties
Ash composition
CO2 | wt% (ash) | 0.3666667
SO3 | wt% (ash) | 2.4
Cl | wt% (ash) | 0.57
P2O5 | wt% (ash) | 1.85
SiO2 | wt% (ash) | 70.9
Fe2O3 | wt% (ash) | 0.26
Al2O3 | wt% (ash) | 0.29
CaO | wt% (ash) | 8.6
MgO | wt% (ash) | 2.74
Na2O | wt% (ash) | 0.31
K2O | wt% (ash) | 9.5
Pb | mg/kg (ash) | 27
Cd | mg/kg (ash) | 0.69
Cu | mg/kg (ash) | 113
Hg | mg/kg (ash) | 0.02
Note on C16: ar: as received, the material in its original form (including ash and moisture)
Note on E16: daf: the dry and ash free material
Note on D16: dry: the dry material (including ash)