## Phyllis2 #598 miscanthus
Phyllis2
https://phyllis.nl/Biomass/View/598
miscanthus (#598)
ID-number | #598
Material | miscanthus
Classification | ECN Phyllis classification > grass/plant > miscanthus > miscanthus
NTA 8003 classification > [200] biomassa uit land- en tuinbouw > [210] gras > [212] olifantsgras/miscanthus
Ash type | laboratory
Submitter organisation | ECN (Netherlands)
Remarks | 3 year, moisture content average of harvest jan.1992, 6 sites in Austria cf. Biomass & Bioenergy 5 (1993) 413-419
Literature | http://edv1.vt.tuwien.ac.at/AG_HOFBA/BIOBIB/Biobib.htm (1997).
Values
Property | Unit | Value |  |  | Std dev | Det lim | Lab | Date | Method | Remarks
|  | ar | dry | daf
Main biomass properties
Proximate analysis
Moisture content | wt% | 42
Ash content | wt% | 1.3746 | 2.37
Ultimate analysis (macroelements)
Carbon | wt% | 28.4896 | 49.12 | 50.3124 |  |  |  |  | Unknown
Hydrogen | wt% | 3.1784 | 5.48 | 5.613029 |  |  |  |  | Unknown
Oxygen | wt% | 24.5398 | 42.31 | 43.33709 |  |  |  |  | Calculated
Nitrogen | wt% | 0.2378 | 0.41 | 0.4199529 |  |  |  |  | Unknown
Sulphur | wt% | 0.0174 | 0.03 | 0.03072826 |  |  |  |  | Unknown
Total (with halides) | wt% | 100 | 100 | 100 |  |  |  |  | Calculated
Halides
Chlorine (Cl) | mg/kg | 1624 | 2800 | 2867.971 |  |  |  |  | Unknown
Heating value
Net calorific value (LHV) | MJ/kg | 9.45048 | 18.063 | 18.50149
Gross calorific value (HHV) | MJ/kg | 11.17544 | 19.268 | 19.73574
HHVMilne | MJ/kg | 10.92415 | 18.83474 | 19.29196 |  |  |  |  | Calculated
Trace elements composition
Cadmium (Cd) | mg/kg (dry) | 0.12 | [6 empty] | Unknown
Copper (Cu) | mg/kg (dry) | 1.18 | [6 empty] | Unknown
Mercury (Hg) | mg/kg (dry) | 0.01 | [6 empty] | Unknown
Lead (Pb) | mg/kg (dry) | 0.75 | [6 empty] | Unknown
Ash melting behaviour
American standard method, measured in oxidizing conditions
IDT (initial deformation temperature) | °C | 800
SOT (softening or spherical temperature) | °C | 820
HT (hemispherical temperature) | °C | 960
FT (fluid temperature) | °C | 1010
Ash Properties
Ash composition
CO2 | wt% (ash) | 5.4
SO3 | wt% (ash) | 4.72
Cl | wt% (ash) | 3.54
P2O5 | wt% (ash) | 3.81
SiO2 | wt% (ash) | 33.7
Fe2O3 | wt% (ash) | 0.19
Al2O3 | wt% (ash) | 0.19
CaO | wt% (ash) | 4.2
MgO | wt% (ash) | 3.62
Na2O | wt% (ash) | 0.2
K2O | wt% (ash) | 34.7
Pb | mg/kg (ash) | 13
Cd | mg/kg (ash) | 0.82
Cu | mg/kg (ash) | 210
Hg | mg/kg (ash) | 0.01
Note on C16: ar: as received, the material in its original form (including ash and moisture)
Note on E16: daf: the dry and ash free material
Note on D16: dry: the dry material (including ash)