## Phyllis2 #599 miscanthus
Phyllis2
https://phyllis.nl/Biomass/View/599
miscanthus (#599)
ID-number | #599
Material | miscanthus
Classification | ECN Phyllis classification > grass/plant > miscanthus > miscanthus
NTA 8003 classification > [200] biomassa uit land- en tuinbouw > [210] gras > [212] olifantsgras/miscanthus
Ash type | laboratory
Submitter organisation | ECN (Netherlands)
Remarks | 3 year, moisture content average of harvest jan.1992, 6 sites in Austria cf. Biomass & Bioenergy 5 (1993) 413-419
Literature | http://edv1.vt.tuwien.ac.at/AG_HOFBA/BIOBIB/Biobib.htm (1997).
Values
Property | Unit | Value |  |  | Std dev | Det lim | Lab | Date | Method | Remarks
|  | ar | dry | daf
Main biomass properties
Proximate analysis
Moisture content | wt% | 42
Ash content | wt% | 1.856 | 3.2
Ultimate analysis (macroelements)
Carbon | wt% | 27.7704 | 47.88 | 49.46281 |  |  |  |  | Unknown
Hydrogen | wt% | 3.1726 | 5.47 | 5.650826 |  |  |  |  | Unknown
Oxygen | wt% | 24.8124 | 42.78 | 44.19421 |  |  |  |  | Calculated
Nitrogen | wt% | 0.2668 | 0.46 | 0.4752066 |  |  |  |  | Unknown
Sulphur | wt% | 0.0348 | 0.06 | 0.06198347 |  |  |  |  | Unknown
Total (with halides) | wt% | 100 | 100 | 100 |  |  |  |  | Calculated
Halides
Chlorine (Cl) | mg/kg | 870 | 1500 | 1549.587 |  |  |  |  | Unknown
Heating value
Net calorific value (LHV) | MJ/kg | 9.31302 | 17.826 | 18.41529
Gross calorific value (HHV) | MJ/kg | 11.03682 | 19.029 | 19.65806
HHVMilne | MJ/kg | 10.62928 | 18.32634272 | 18.93217 |  |  |  |  | Calculated
Trace elements composition
Cadmium (Cd) | mg/kg (dry) | 0.05 | [6 empty] | Unknown
Copper (Cu) | mg/kg (dry) | 1.29 | [6 empty] | Unknown
Mercury (Hg) | mg/kg (dry) | 0.01 | [6 empty] | Unknown
Lead (Pb) | mg/kg (dry) | 4.51 | [6 empty] | Unknown
Ash melting behaviour
American standard method, measured in oxidizing conditions
IDT (initial deformation temperature) | °C | 900
SOT (softening or spherical temperature) | °C | 990
HT (hemispherical temperature) | °C | 1120
FT (fluid temperature) | °C | 1190
Ash Properties
Ash composition
CO2 | wt% (ash) | 4
SO3 | wt% (ash) | 3.19
Cl | wt% (ash) | 1.49
P2O5 | wt% (ash) | 2.56
SiO2 | wt% (ash) | 50.8
Fe2O3 | wt% (ash) | 0.19
Al2O3 | wt% (ash) | 0.2
CaO | wt% (ash) | 5.1
MgO | wt% (ash) | 3.67
Na2O | wt% (ash) | 0.22
K2O | wt% (ash) | 20.6
Pb | mg/kg (ash) | 12
Cd | mg/kg (ash) | 0.06
Cu | mg/kg (ash) | 87
Hg | mg/kg (ash) | 0.01
Note on C16: ar: as received, the material in its original form (including ash and moisture)
Note on E16: daf: the dry and ash free material
Note on D16: dry: the dry material (including ash)