## Phyllis2 #60 wood, beech
Phyllis2
https://phyllis.nl/Biomass/View/60
wood, beech (#60)
ID-number | #60
Material | wood, beech
Classification | ECN Phyllis classification > untreated wood > beech > wood, beech
NTA 8003 classification > [100] hout > [110] vers hout > [120] loofhout > [125] hard loofhout
Submitter organisation | ECN (Netherlands)
Remarks | wood chips
Literature | http://edv1.vt.tuwien.ac.at/AG_HOFBA/BIOBIB/Biobib.htm (1997).
Values
Property | Unit | Value |  |  | Std dev | Det lim | Lab | Date | Method | Remarks
|  | ar | dry | daf
Main biomass properties
Proximate analysis
Moisture content | wt% (ar)
Ash content | wt% |  | 0.52
Ultimate analysis (macroelements)
Carbon | wt% |  | 48.06169 | 48.31292 |  |  |  |  | Unknown
Hydrogen | wt% |  | 5.871534 | 5.902226 |  |  |  |  | Unknown
Oxygen | wt% |  | 45.3487 | 45.58575 |  |  |  |  | Calculated
Nitrogen | wt% |  | 0.1980758 | 0.1991112 |  |  |  |  | Unknown
Total (with halides) | wt% |  | 99.9999998 | 100 |  |  |  |  | Calculated
Heating value
Net calorific value (LHV) | MJ/kg |  | 14.96662 | 15.04485
Gross calorific value (HHV) | MJ/kg |  | 16.394 | 16.47969
HHVMilne | MJ/kg |  | 18.67768 | 18.77531 |  |  |  |  | Calculated
Note on C15: ar: as received, the material in its original form (including ash and moisture)
Note on E15: daf: the dry and ash free material
Note on D15: dry: the dry material (including ash)