## Phyllis2 #607 miscanthus
Phyllis2
https://phyllis.nl/Biomass/View/607
miscanthus (#607)
ID-number | #607
Material | miscanthus
Classification | ECN Phyllis classification > grass/plant > miscanthus > miscanthus
NTA 8003 classification > [200] biomassa uit land- en tuinbouw > [210] gras > [212] olifantsgras/miscanthus
Submitter organisation | ECN (Netherlands)
Literature | http://edv1.vt.tuwien.ac.at/AG_HOFBA/BIOBIB/Biobib.htm (1997).
Values
Property | Unit | Value |  |  | Std dev | Det lim | Lab | Date | Method | Remarks
|  | ar | dry | daf
Main biomass properties
Proximate analysis
Moisture content | wt% (ar)
Ash content | wt% |  | 2
Ultimate analysis (macroelements)
Carbon | wt% |  | 48.8 | 49.79592 |  |  |  |  | Unknown
Hydrogen | wt% |  | 5.6 | 5.714286 |  |  |  |  | Unknown
Oxygen | wt% |  | 43.32 | 44.20408 |  |  |  |  | Calculated
Nitrogen | wt% |  | 0.1 | 0.1020408 |  |  |  |  | Unknown
Sulphur | wt% |  | 0.03 | 0.03061224 |  |  |  |  | Unknown
Total (with halides) | wt% |  | 100 | 100 |  |  |  |  | Calculated
Halides
Chlorine (Cl) | mg/kg |  | 1500 | 1530.612 |  |  |  |  | Unknown
Heating value
Net calorific value (LHV) | MJ/kg |  | 18.43 | 18.80612
Gross calorific value (HHV) | MJ/kg |  | 19.51 | 19.90816
HHVMilne | MJ/kg |  | 18.80567 | 19.18946 |  |  |  |  | Calculated
Ash Properties
Ash composition
Pb | mg/kg (ash) | 2.1
Cd | mg/kg (ash) | 0.05
Cu | mg/kg (ash) | 2
Hg | mg/kg (ash) | 0.01
Note on C14: ar: as received, the material in its original form (including ash and moisture)
Note on E14: daf: the dry and ash free material
Note on D14: dry: the dry material (including ash)