## Phyllis2 #613 grass
Phyllis2
https://phyllis.nl/Biomass/View/613
grass (#613)
ID-number | #613
Material | grass
Classification | ECN Phyllis classification > grass/plant > other grass > grass
NTA 8003 classification > [200] biomassa uit land- en tuinbouw > [210] gras > [211] mengsel gras
Ash type | laboratory
Submitter organisation | ECN (Netherlands)
Literature | http://edv1.vt.tuwien.ac.at/AG_HOFBA/BIOBIB/Biobib.htm (1997).
Values
Property | Unit | Value |  |  | Std dev | Det lim | Lab | Date | Method | Remarks
|  | ar | dry | daf
Main biomass properties
Proximate analysis
Moisture content | wt% (ar)
Ash content | wt% |  | 8.43
Ultimate analysis (macroelements)
Carbon | wt% |  | 46.44 | 50.7153 |  |  |  |  | Unknown
Hydrogen | wt% |  | 5.1 | 5.56951 |  |  |  |  | Unknown
Oxygen | wt% |  | 37.58 | 41.03964 |  |  |  |  | Calculated
Nitrogen | wt% |  | 1.33 | 1.452441 |  |  |  |  | Unknown
Sulphur | wt% |  | 0.09 | 0.09828546 |  |  |  |  | Unknown
Total (with halides) | wt% |  | 100 | 100 |  |  |  |  | Calculated
Halides
Chlorine (Cl) | mg/kg |  | 10300 | 11248.23 |  |  |  |  | Unknown
Heating value
Net calorific value (LHV) | MJ/kg |  | 17.041 | 18.60981
Gross calorific value (HHV) | MJ/kg |  | 18.185 | 19.85912
HHVMilne | MJ/kg |  | 17.79711 | 19.43552 |  |  |  |  | Calculated
Trace elements composition
Cadmium (Cd) | mg/kg (dry) | 0.06 | [6 empty] | Unknown
Copper (Cu) | mg/kg (dry) | 5.56 | [6 empty] | Unknown
Mercury (Hg) | mg/kg (dry) | 0.01 | [6 empty] | Unknown
Lead (Pb) | mg/kg (dry) | 0.33 | [6 empty] | Unknown
Ash melting behaviour
American standard method, measured in oxidizing conditions
IDT (initial deformation temperature) | °C | 920
SOT (softening or spherical temperature) | °C | 960
HT (hemispherical temperature) | °C | 1040
FT (fluid temperature) | °C | 1140
Ash Properties
Ash composition
CO2 | wt% (ash) | 3.5
SO3 | wt% (ash) | 3.17
Cl | wt% (ash) | 9.84
P2O5 | wt% (ash) | 6.98
SiO2 | wt% (ash) | 24.2
Fe2O3 | wt% (ash) | 0.6
Al2O3 | wt% (ash) | 0.91
CaO | wt% (ash) | 6.8
MgO | wt% (ash) | 2.08
Na2O | wt% (ash) | 0.43
K2O | wt% (ash) | 35.1
Pb | mg/kg (ash) | 4
Cd | mg/kg (ash) | 0.03
Cu | mg/kg (ash) | 39
Hg | mg/kg (ash) | 0.01
Note on C15: ar: as received, the material in its original form (including ash and moisture)
Note on E15: daf: the dry and ash free material
Note on D15: dry: the dry material (including ash)