## Phyllis2 #614 grass
Phyllis2
https://phyllis.nl/Biomass/View/614
grass (#614)
ID-number | #614
Material | grass
Classification | ECN Phyllis classification > grass/plant > other grass > grass
NTA 8003 classification > [200] biomassa uit land- en tuinbouw > [210] gras > [211] mengsel gras
Ash type | laboratory
Submitter organisation | ECN (Netherlands)
Literature | http://edv1.vt.tuwien.ac.at/AG_HOFBA/BIOBIB/Biobib.htm (1997).
Values
Property | Unit | Value |  |  | Std dev | Det lim | Lab | Date | Method | Remarks
|  | ar | dry | daf
Main biomass properties
Proximate analysis
Moisture content | wt% (ar)
Ash content | wt% |  | 10.1
Ultimate analysis (macroelements)
Carbon | wt% |  | 45.74 | 50.87875 |  |  |  |  | Unknown
Hydrogen | wt% |  | 5.19 | 5.773081 |  |  |  |  | Unknown
Oxygen | wt% |  | 35.9 | 39.93326 |  |  |  |  | Calculated
Nitrogen | wt% |  | 2.19 | 2.43604 |  |  |  |  | Unknown
Sulphur | wt% |  | 0.18 | 0.2002225 |  |  |  |  | Unknown
Total (with halides) | wt% |  | 100 | 100 |  |  |  |  | Calculated
Halides
Chlorine (Cl) | mg/kg |  | 7000 | 7786.429 |  |  |  |  | Unknown
Heating value
Net calorific value (LHV) | MJ/kg |  | 16.957 | 18.86207
Gross calorific value (HHV) | MJ/kg |  | 18.123 | 20.15907
HHVMilne | MJ/kg |  | 17.76114553 | 19.75656 |  |  |  |  | Calculated
Trace elements composition
Cadmium (Cd) | mg/kg (dry) | 0.06 | [6 empty] | Unknown
Copper (Cu) | mg/kg (dry) | 7.11 | [6 empty] | Unknown
Mercury (Hg) | mg/kg (dry) | 0.01 | [6 empty] | Unknown
Lead (Pb) | mg/kg (dry) | 0.22 | [6 empty] | Unknown
Ash melting behaviour
American standard method, measured in oxidizing conditions
IDT (initial deformation temperature) | °C | 980
SOT (softening or spherical temperature) | °C | 1020
HT (hemispherical temperature) | °C | 1100
FT (fluid temperature) | °C | 1170
Ash Properties
Ash composition
CO2 | wt% (ash) | 3.1
SO3 | wt% (ash) | 3.25
Cl | wt% (ash) | 4.51
P2O5 | wt% (ash) | 8.56
SiO2 | wt% (ash) | 33.6
Fe2O3 | wt% (ash) | 0.45
Al2O3 | wt% (ash) | 1.06
CaO | wt% (ash) | 11
MgO | wt% (ash) | 3.18
Na2O | wt% (ash) | 0.35
K2O | wt% (ash) | 28.2
Pb | mg/kg (ash) | 3
Cd | mg/kg (ash) | 0.03
Cu | mg/kg (ash) | 57
Hg | mg/kg (ash) | 0.01
Note on C15: ar: as received, the material in its original form (including ash and moisture)
Note on E15: daf: the dry and ash free material
Note on D15: dry: the dry material (including ash)