## Phyllis2 #615 grass
Phyllis2
https://phyllis.nl/Biomass/View/615
grass (#615)
ID-number | #615
Material | grass
Classification | ECN Phyllis classification > grass/plant > other grass > grass
NTA 8003 classification > [200] biomassa uit land- en tuinbouw > [210] gras > [211] mengsel gras
Ash type | laboratory
Submitter organisation | ECN (Netherlands)
Literature | http://edv1.vt.tuwien.ac.at/AG_HOFBA/BIOBIB/Biobib.htm (1997).
Values
Property | Unit | Value |  |  | Std dev | Det lim | Lab | Date | Method | Remarks
|  | ar | dry | daf
Main biomass properties
Proximate analysis
Moisture content | wt% (ar)
Ash content | wt% |  | 10.44
Ultimate analysis (macroelements)
Carbon | wt% |  | 44.49 | 49.67619 |  |  |  |  | Unknown
Hydrogen | wt% |  | 4.78 | 5.337204 |  |  |  |  | Unknown
Oxygen | wt% |  | 37.11 | 41.43591 |  |  |  |  | Calculated
Nitrogen | wt% |  | 1.87 | 2.087986 |  |  |  |  | Unknown
Sulphur | wt% |  | 0.15 | 0.1674855 |  |  |  |  | Unknown
Total (with halides) | wt% |  | 100 | 100 |  |  |  |  | Calculated
Halides
Chlorine (Cl) | mg/kg |  | 11600 | 12952.21 |  |  |  |  | Unknown
Heating value
Net calorific value (LHV) | MJ/kg |  | 16.798 | 18.75614
Gross calorific value (HHV) | MJ/kg |  | 17.85 | 19.93077
HHVMilne | MJ/kg |  | 16.67988 | 18.62426 |  |  |  |  | Calculated
Trace elements composition
Cadmium (Cd) | mg/kg (dry) | 0.03 | [6 empty] | Unknown
Copper (Cu) | mg/kg (dry) | 5.7 | [6 empty] | Unknown
Mercury (Hg) | mg/kg (dry) | 0.01 | [6 empty] | Unknown
Lead (Pb) | mg/kg (dry) | 0.5 | [6 empty] | Unknown
Ash melting behaviour
American standard method, measured in oxidizing conditions
IDT (initial deformation temperature) | °C | 750
SOT (softening or spherical temperature) | °C | 960
HT (hemispherical temperature) | °C | 1020
FT (fluid temperature) | °C | 1060
Ash Properties
Ash composition
CO2 | wt% (ash) | 0.3666667
SO3 | wt% (ash) | 3
Cl | wt% (ash) | 7.2
P2O5 | wt% (ash) | 8.2
SiO2 | wt% (ash) | 31.9
Fe2O3 | wt% (ash) | 0.33
Al2O3 | wt% (ash) | 0.31
CaO | wt% (ash) | 6.3
MgO | wt% (ash) | 2.6
Na2O | wt% (ash) | 0.75
K2O | wt% (ash) | 34.6
Pb | mg/kg (ash) | 32
Cd | mg/kg (ash) | 0.48
Cu | mg/kg (ash) | 140
Hg | mg/kg (ash) | 0.01
Note on C15: ar: as received, the material in its original form (including ash and moisture)
Note on E15: daf: the dry and ash free material
Note on D15: dry: the dry material (including ash)