## Phyllis2 #617 grass
Phyllis2
https://phyllis.nl/Biomass/View/617
grass (#617)
ID-number | #617
Material | grass
Classification | ECN Phyllis classification > grass/plant > other grass > grass
NTA 8003 classification > [200] biomassa uit land- en tuinbouw > [210] gras > [211] mengsel gras
Ash type | laboratory
Submitter organisation | ECN (Netherlands)
Literature | http://edv1.vt.tuwien.ac.at/AG_HOFBA/BIOBIB/Biobib.htm (1997).
Values
Property | Unit | Value |  |  | Std dev | Det lim | Lab | Date | Method | Remarks
|  | ar | dry | daf
Main biomass properties
Proximate analysis
Moisture content | wt% (ar)
Ash content | wt% |  | 9.41
Ultimate analysis (macroelements)
Carbon | wt% |  | 45.72 | 50.46915 |  |  |  |  | Unknown
Hydrogen | wt% |  | 5.01 | 5.530412 |  |  |  |  | Unknown
Oxygen | wt% |  | 36.54 | 40.33558 |  |  |  |  | Calculated
Nitrogen | wt% |  | 2.15 | 2.37333 |  |  |  |  | Unknown
Sulphur | wt% |  | 0.15 | 0.1655812 |  |  |  |  | Unknown
Total (with halides) | wt% |  | 100 | 100 |  |  |  |  | Calculated
Halides
Chlorine (Cl) | mg/kg |  | 10200 | 11259.52 |  |  |  |  | Unknown
Heating value
Net calorific value (LHV) | MJ/kg |  | 17.308 | 19.10586
Gross calorific value (HHV) | MJ/kg |  | 18.41 | 20.32233
HHVMilne | MJ/kg |  | 17.4508 | 19.2635 |  |  |  |  | Calculated
Trace elements composition
Cadmium (Cd) | mg/kg (dry) | 0.03 | [6 empty] | Unknown
Copper (Cu) | mg/kg (dry) | 5.6 | [6 empty] | Unknown
Mercury (Hg) | mg/kg (dry) | 0.01 | [6 empty] | Unknown
Lead (Pb) | mg/kg (dry) | 0.6 | [6 empty] | Unknown
Ash melting behaviour
American standard method, measured in oxidizing conditions
IDT (initial deformation temperature) | °C | 800
SOT (softening or spherical temperature) | °C | 910
HT (hemispherical temperature) | °C | 960
FT (fluid temperature) | °C | 1050
Ash Properties
Ash composition
CO2 | wt% (ash) | 0.5866666
SO3 | wt% (ash) | 4.7
Cl | wt% (ash) | 7.4
P2O5 | wt% (ash) | 9.2
SiO2 | wt% (ash) | 26.8
Fe2O3 | wt% (ash) | 0.15
Al2O3 | wt% (ash) | 0.17
CaO | wt% (ash) | 10.9
MgO | wt% (ash) | 2.6
Na2O | wt% (ash) | 1.22
K2O | wt% (ash) | 35.8
Pb | mg/kg (ash) | 20
Cd | mg/kg (ash) | 0.43
Cu | mg/kg (ash) | 105
Hg | mg/kg (ash) | 0.01
Note on C15: ar: as received, the material in its original form (including ash and moisture)
Note on E15: daf: the dry and ash free material
Note on D15: dry: the dry material (including ash)