## Phyllis2 #62 wood, beech
Phyllis2
https://phyllis.nl/Biomass/View/62
wood, beech (#62)
ID-number | #62
Material | wood, beech
Classification | ECN Phyllis classification > untreated wood > beech > wood, beech
NTA 8003 classification > [100] hout > [110] vers hout > [120] loofhout > [125] hard loofhout
Submitter organisation | ECN (Netherlands)
Remarks | wood chips
Literature | http://edv1.vt.tuwien.ac.at/AG_HOFBA/BIOBIB/Biobib.htm (1997).
Values
Property | Unit | Value |  |  | Std dev | Det lim | Lab | Date | Method | Remarks
|  | ar | dry | daf
Main biomass properties
Proximate analysis
Moisture content | wt% (ar)
Ash content | wt% |  | 0.49
Ultimate analysis (macroelements)
Carbon | wt% |  | 48.34692 | 48.58499 |  |  |  |  | Unknown
Hydrogen | wt% |  | 5.858834 | 5.887684 |  |  |  |  | Unknown
Oxygen | wt% |  | 44.98132 | 45.20281 |  |  |  |  | Calculated
Nitrogen | wt% |  | 0.3075504 | 0.3090648 |  |  |  |  | Unknown
Sulphur | wt% |  | 0.01537752 | 0.01545324 |  |  |  |  | Unknown
Total (with halides) | wt% |  | 100 | 100 |  |  |  |  | Calculated
Heating value
Net calorific value (LHV) | MJ/kg |  | 19.06546 | 19.15934
Gross calorific value (HHV) | MJ/kg |  | 20.248 | 20.3477
HHVMilne | MJ/kg |  | 18.79061 | 18.88314 |  |  |  |  | Calculated
Note on C15: ar: as received, the material in its original form (including ash and moisture)
Note on E15: daf: the dry and ash free material
Note on D15: dry: the dry material (including ash)