## Phyllis2 #620 switchgrass
Phyllis2
https://phyllis.nl/Biomass/View/620
switchgrass (#620)
ID-number | #620
Material | switchgrass
Classification | ECN Phyllis classification > grass/plant > switch grass > switchgrass
NTA 8003 classification > [200] biomassa uit land- en tuinbouw > [210] gras > [219] overig gras
Ash type | laboratory
Submitter organisation | ECN (Netherlands)
Remarks | used in Batelle-concept
Literature | http://edv1.vt.tuwien.ac.at/AG_HOFBA/BIOBIB/Biobib.htm (1997).
Values
Property | Unit | Value |  |  | Std dev | Det lim | Lab | Date | Method | Remarks
|  | ar | dry | daf
Main biomass properties
Proximate analysis
Moisture content | wt% (ar)
Ash content | wt% |  | 10.11
Ultimate analysis (macroelements)
Carbon | wt% |  | 47.79 | 53.16498 |  |  |  |  | Unknown
Hydrogen | wt% |  | 5.76 | 6.407832 |  |  |  |  | Unknown
Oxygen | wt% |  | 35.07 | 39.01435 |  |  |  |  | Calculated
Nitrogen | wt% |  | 1.17 | 1.301591 |  |  |  |  | Unknown
Sulphur | wt% |  | 0.1 | 0.1112471 |  |  |  |  | Unknown
Total (with halides) | wt% |  | 100 | 100 |  |  |  |  | Calculated
Heating value
Net calorific value (LHV) | MJ/kg |  | 16.76707 | 18.65288
Gross calorific value (HHV) | MJ/kg |  | 18.024 | 20.05117
HHVMilne | MJ/kg |  | 19.43013 | 21.61545 |  |  |  |  | Calculated
Ash Properties
Ash composition
SO3 | wt% (ash) | 1.9
P2O5 | wt% (ash) | 2.6
SiO2 | wt% (ash) | 69.92
Fe2O3 | wt% (ash) | 0.45
Al2O3 | wt% (ash) | 0.45
CaO | wt% (ash) | 4.8
MgO | wt% (ash) | 2.6
Na2O | wt% (ash) | 0.1
K2O | wt% (ash) | 15
TiO2 | wt% (ash) | 0.12
Note on C16: ar: as received, the material in its original form (including ash and moisture)
Note on E16: daf: the dry and ash free material
Note on D16: dry: the dry material (including ash)