## Phyllis2 #624 alfalfa
Phyllis2
https://phyllis.nl/Biomass/View/624
alfalfa (#624)
ID-number | #624
Material | alfalfa
Classification | ECN Phyllis classification > grass/plant > alfalfa > alfalfa
NTA 8003 classification > [200] biomassa uit land- en tuinbouw > [240] gewassen > [249] overige gewassen
Ash type | laboratory
Submitter organisation | ECN (Netherlands)
Literature | http://edv1.vt.tuwien.ac.at/AG_HOFBA/BIOBIB/Biobib.htm (1997).
Values
Property | Unit | Value |  |  | Std dev | Det lim | Lab | Date | Method | Remarks
|  | ar | dry | daf
Main biomass properties
Proximate analysis
Moisture content | wt% (ar)
Ash content | wt% |  | 10.28
Ultimate analysis (macroelements)
Carbon | wt% |  | 45.09 | 50.25635 |  |  |  |  | Unknown
Hydrogen | wt% |  | 4.97 | 5.539456 |  |  |  |  | Unknown
Oxygen | wt% |  | 35.61 | 39.69015 |  |  |  |  | Calculated
Nitrogen | wt% |  | 3.3 | 3.67811 |  |  |  |  | Unknown
Sulphur | wt% |  | 0.16 | 0.1783326 |  |  |  |  | Unknown
Total (with halides) | wt% |  | 100 | 100 |  |  |  |  | Calculated
Halides
Chlorine (Cl) | mg/kg |  | 5900 | 6576.014 |  |  |  |  | Unknown
Heating value
Net calorific value (LHV) | MJ/kg |  | 17.058 | 19.01248
Gross calorific value (HHV) | MJ/kg |  | 18.151 | 20.23072
HHVMilne | MJ/kg |  | 17.14669 | 19.11134 |  |  |  |  | Calculated
Trace elements composition
Cadmium (Cd) | mg/kg (dry) | 0.08 | [6 empty] | Unknown
Copper (Cu) | mg/kg (dry) | 5.9 | [6 empty] | Unknown
Mercury (Hg) | mg/kg (dry) | 0.01 | [6 empty] | Unknown
Lead (Pb) | mg/kg (dry) | 2.9 | [6 empty] | Unknown
Ash melting behaviour
American standard method, measured in oxidizing conditions
IDT (initial deformation temperature) | °C | 820
SOT (softening or spherical temperature) | °C | 840
HT (hemispherical temperature) | °C | 1560
FT (fluid temperature) | °C | 1590
Ash Properties
Ash composition
CO2 | wt% (ash) | 17.2
SO3 | wt% (ash) | 3.59
Cl | wt% (ash) | 4.78
P2O5 | wt% (ash) | 8.79
SiO2 | wt% (ash) | 6.2
Fe2O3 | wt% (ash) | 0.36
Al2O3 | wt% (ash) | 0.45
CaO | wt% (ash) | 14
MgO | wt% (ash) | 2.21
Na2O | wt% (ash) | 0.2
K2O | wt% (ash) | 44.2
Pb | mg/kg (ash) | 4
Cd | mg/kg (ash) | 0.01
Cu | mg/kg (ash) | 59
Hg | mg/kg (ash) | 0.01
Note on C15: ar: as received, the material in its original form (including ash and moisture)
Note on E15: daf: the dry and ash free material
Note on D15: dry: the dry material (including ash)