## Phyllis2 #625 alfalfa
Phyllis2
https://phyllis.nl/Biomass/View/625
alfalfa (#625)
ID-number | #625
Material | alfalfa
Classification | ECN Phyllis classification > grass/plant > alfalfa > alfalfa
NTA 8003 classification > [200] biomassa uit land- en tuinbouw > [240] gewassen > [249] overige gewassen
Ash type | laboratory
Submitter organisation | ECN (Netherlands)
Literature | http://edv1.vt.tuwien.ac.at/AG_HOFBA/BIOBIB/Biobib.htm (1997).
Values
Property | Unit | Value |  |  | Std dev | Det lim | Lab | Date | Method | Remarks
|  | ar | dry | daf
Main biomass properties
Proximate analysis
Moisture content | wt% (ar)
Ash content | wt% |  | 10.71
Ultimate analysis (macroelements)
Carbon | wt% |  | 45.49 | 50.94635 |  |  |  |  | Unknown
Hydrogen | wt% |  | 5.15 | 5.767723 |  |  |  |  | Unknown
Oxygen | wt% |  | 34.52 | 38.66054 |  |  |  |  | Calculated
Nitrogen | wt% |  | 3.29 | 3.684623 |  |  |  |  | Unknown
Sulphur | wt% |  | 0.3 | 0.3359839 |  |  |  |  | Unknown
Total (with halides) | wt% |  | 100 | 100 |  |  |  |  | Calculated
Halides
Chlorine (Cl) | mg/kg |  | 5400 | 6047.71 |  |  |  |  | Unknown
Heating value
Net calorific value (LHV) | MJ/kg |  | 17.717 | 19.84209
Gross calorific value (HHV) | MJ/kg |  | 18.85 | 21.11099
HHVMilne | MJ/kg |  | 17.65746 | 19.7754 |  |  |  |  | Calculated
Trace elements composition
Cadmium (Cd) | mg/kg (dry) | 0.07 | [6 empty] | Unknown
Copper (Cu) | mg/kg (dry) | 8.2 | [6 empty] | Unknown
Mercury (Hg) | mg/kg (dry) | 0.01 | [6 empty] | Unknown
Lead (Pb) | mg/kg (dry) | 0.9 | [6 empty] | Unknown
Ash melting behaviour
American standard method, measured in oxidizing conditions
IDT (initial deformation temperature) | °C | 1130
SOT (softening or spherical temperature) | °C | 1500
HT (hemispherical temperature) | °C | 1650
FT (fluid temperature) | °C | 1670
Ash Properties
Ash composition
CO2 | wt% (ash) | 14.4
SO3 | wt% (ash) | 6.3
Cl | wt% (ash) | 4.71
P2O5 | wt% (ash) | 5.27
SiO2 | wt% (ash) | 13.1
Fe2O3 | wt% (ash) | 0.41
Al2O3 | wt% (ash) | 1.11
CaO | wt% (ash) | 22
MgO | wt% (ash) | 2.23
Na2O | wt% (ash) | 0.35
K2O | wt% (ash) | 38
Pb | mg/kg (ash) | 9
Cd | mg/kg (ash) | 0.13
Cu | mg/kg (ash) | 98
Hg | mg/kg (ash) | 0.01
Note on C15: ar: as received, the material in its original form (including ash and moisture)
Note on E15: daf: the dry and ash free material
Note on D15: dry: the dry material (including ash)