## Phyllis2 #626 alfalfa
Phyllis2
https://phyllis.nl/Biomass/View/626
alfalfa (#626)
ID-number | #626
Material | alfalfa
Classification | ECN Phyllis classification > grass/plant > alfalfa > alfalfa
NTA 8003 classification > [200] biomassa uit land- en tuinbouw > [240] gewassen > [249] overige gewassen
Ash type | laboratory
Submitter organisation | ECN (Netherlands)
Literature | http://edv1.vt.tuwien.ac.at/AG_HOFBA/BIOBIB/Biobib.htm (1997).
Values
Property | Unit | Value |  |  | Std dev | Det lim | Lab | Date | Method | Remarks
|  | ar | dry | daf
Main biomass properties
Proximate analysis
Moisture content | wt% (ar)
Ash content | wt% |  | 6.92
Ultimate analysis (macroelements)
Carbon | wt% |  | 46.33 | 49.77439 |  |  |  |  | Unknown
Hydrogen | wt% |  | 5.29 | 5.683283 |  |  |  |  | Unknown
Oxygen | wt% |  | 39.31 | 42.23249 |  |  |  |  | Calculated
Nitrogen | wt% |  | 1.73 | 1.858616 |  |  |  |  | Unknown
Sulphur | wt% |  | 0.12 | 0.1289214 |  |  |  |  | Unknown
Total (with halides) | wt% |  | 100 | 100 |  |  |  |  | Calculated
Halides
Chlorine (Cl) | mg/kg |  | 3000 | 3223.034 |  |  |  |  | Unknown
Heating value
Net calorific value (LHV) | MJ/kg |  | 17.296 | 18.58187
Gross calorific value (HHV) | MJ/kg |  | 18.46 | 19.8324
HHVMilne | MJ/kg |  | 17.77679 | 19.0984 |  |  |  |  | Calculated
Trace elements composition
Cadmium (Cd) | mg/kg (dry) | 0.09 | [6 empty] | Unknown
Copper (Cu) | mg/kg (dry) | 5.35 | [6 empty] | Unknown
Mercury (Hg) | mg/kg (dry) | 0.11 | [6 empty] | Unknown
Lead (Pb) | mg/kg (dry) | 0.11 | [6 empty] | Unknown
Ash melting behaviour
American standard method, measured in oxidizing conditions
IDT (initial deformation temperature) | °C | 650
SOT (softening or spherical temperature) | °C | 680
HT (hemispherical temperature) | °C | 760
FT (fluid temperature) | °C | 1680
Ash Properties
Ash composition
CO2 | wt% (ash) | 25.6
SO3 | wt% (ash) | 2.8
Cl | wt% (ash) | 3.4
P2O5 | wt% (ash) | 5.13
SiO2 | wt% (ash) | 2.1
Fe2O3 | wt% (ash) | 0.17
Al2O3 | wt% (ash) | 0.21
CaO | wt% (ash) | 18.2
MgO | wt% (ash) | 2.5
Na2O | wt% (ash) | 0.19
K2O | wt% (ash) | 36.7
Pb | mg/kg (ash) | 1
Cd | mg/kg (ash) | 0.05
Cu | mg/kg (ash) | 55
Hg | mg/kg (ash) | 0.01
Note on C15: ar: as received, the material in its original form (including ash and moisture)
Note on E15: daf: the dry and ash free material
Note on D15: dry: the dry material (including ash)