## Phyllis2 #627 alfalfa
Phyllis2
https://phyllis.nl/Biomass/View/627
alfalfa (#627)
ID-number | #627
Material | alfalfa
Classification | ECN Phyllis classification > grass/plant > alfalfa > alfalfa
NTA 8003 classification > [200] biomassa uit land- en tuinbouw > [240] gewassen > [249] overige gewassen
Ash type | laboratory
Submitter organisation | ECN (Netherlands)
Literature | http://edv1.vt.tuwien.ac.at/AG_HOFBA/BIOBIB/Biobib.htm (1997).
Values
Property | Unit | Value |  |  | Std dev | Det lim | Lab | Date | Method | Remarks
|  | ar | dry | daf
Main biomass properties
Proximate analysis
Moisture content | wt% (ar)
Ash content | wt% |  | 10.1
Ultimate analysis (macroelements)
Carbon | wt% |  | 45.22 | 50.30033 |  |  |  |  | Unknown
Hydrogen | wt% |  | 5.14 | 5.717464 |  |  |  |  | Unknown
Oxygen | wt% |  | 36.09 | 40.14461 |  |  |  |  | Calculated
Nitrogen | wt% |  | 2.91 | 3.23693 |  |  |  |  | Unknown
Sulphur | wt% |  | 0.23 | 0.2558398 |  |  |  |  | Unknown
Total (with halides) | wt% |  | 100 | 100 |  |  |  |  | Calculated
Halides
Chlorine (Cl) | mg/kg |  | 3100 | 3448.276 |  |  |  |  | Unknown
Heating value
Net calorific value (LHV) | MJ/kg |  | 16.922 | 18.82314
Gross calorific value (HHV) | MJ/kg |  | 18.053 | 20.0812
HHVMilne | MJ/kg |  | 17.41195553 | 19.36814 |  |  |  |  | Calculated
Trace elements composition
Cadmium (Cd) | mg/kg (dry) | 0.03 | [6 empty] | Unknown
Copper (Cu) | mg/kg (dry) | 7.14 | [6 empty] | Unknown
Mercury (Hg) | mg/kg (dry) | 0.01 | [6 empty] | Unknown
Lead (Pb) | mg/kg (dry) | 0.11 | [6 empty] | Unknown
Ash melting behaviour
American standard method, measured in oxidizing conditions
IDT (initial deformation temperature) | °C | 660
SOT (softening or spherical temperature) | °C | 680
HT (hemispherical temperature) | °C | 710
FT (fluid temperature) | °C | 710
Ash Properties
Ash composition
CO2 | wt% (ash) | 18.4
SO3 | wt% (ash) | 2.87
Cl | wt% (ash) | 2.69
P2O5 | wt% (ash) | 5
SiO2 | wt% (ash) | 2.3
Fe2O3 | wt% (ash) | 0.19
Al2O3 | wt% (ash) | 0.24
CaO | wt% (ash) | 15.6
MgO | wt% (ash) | 1.96
Na2O | wt% (ash) | 0.2
K2O | wt% (ash) | 41.1
Pb | mg/kg (ash) | 1
Cd | mg/kg (ash) | 0.03
Cu | mg/kg (ash) | 89
Hg | mg/kg (ash) | 0.02
Note on C15: ar: as received, the material in its original form (including ash and moisture)
Note on E15: daf: the dry and ash free material
Note on D15: dry: the dry material (including ash)