## Phyllis2 #628 alfalfa
Phyllis2
https://phyllis.nl/Biomass/View/628
alfalfa (#628)
ID-number | #628
Material | alfalfa
Classification | ECN Phyllis classification > grass/plant > alfalfa > alfalfa
NTA 8003 classification > [200] biomassa uit land- en tuinbouw > [240] gewassen > [249] overige gewassen
Ash type | laboratory
Submitter organisation | ECN (Netherlands)
Literature | http://edv1.vt.tuwien.ac.at/AG_HOFBA/BIOBIB/Biobib.htm (1997).
Values
Property | Unit | Value |  |  | Std dev | Det lim | Lab | Date | Method | Remarks
|  | ar | dry | daf
Main biomass properties
Proximate analysis
Moisture content | wt% (ar)
Ash content | wt% |  | 9.17
Ultimate analysis (macroelements)
Carbon | wt% |  | 46.35 | 51.0294 |  |  |  |  | Unknown
Hydrogen | wt% |  | 5.37 | 5.912144 |  |  |  |  | Unknown
Oxygen | wt% |  | 35.65 | 39.24915 |  |  |  |  | Calculated
Nitrogen | wt% |  | 2.89 | 3.181768 |  |  |  |  | Unknown
Sulphur | wt% |  | 0.26 | 0.286249 |  |  |  |  | Unknown
Total (with halides) | wt% |  | 100 | 100 |  |  |  |  | Calculated
Halides
Chlorine (Cl) | mg/kg |  | 3100 | 3412.969 |  |  |  |  | Unknown
Heating value
Net calorific value (LHV) | MJ/kg |  | 17.338 | 19.08841
Gross calorific value (HHV) | MJ/kg |  | 18.519 | 20.38864
HHVMilne | MJ/kg |  | 18.17009 | 20.0045 |  |  |  |  | Calculated
Trace elements composition
Cadmium (Cd) | mg/kg (dry) | 0.07 | [6 empty] | Unknown
Copper (Cu) | mg/kg (dry) | 8.57 | [6 empty] | Unknown
Mercury (Hg) | mg/kg (dry) | 0.02 | [6 empty] | Unknown
Lead (Pb) | mg/kg (dry) | 0.22 | [6 empty] | Unknown
Ash melting behaviour
American standard method, measured in oxidizing conditions
IDT (initial deformation temperature) | °C | 650
SOT (softening or spherical temperature) | °C | 680
HT (hemispherical temperature) | °C | 1620
FT (fluid temperature) | °C | 1750
Ash Properties
Ash composition
CO2 | wt% (ash) | 13.9
SO3 | wt% (ash) | 3.88
Cl | wt% (ash) | 2.83
P2O5 | wt% (ash) | 7.01
SiO2 | wt% (ash) | 4.5
Fe2O3 | wt% (ash) | 0.24
Al2O3 | wt% (ash) | 0.32
CaO | wt% (ash) | 22.6
MgO | wt% (ash) | 2.65
Na2O | wt% (ash) | 0.14
K2O | wt% (ash) | 35.6
Pb | mg/kg (ash) | 2
Cd | mg/kg (ash) | 0.03
Cu | mg/kg (ash) | 68
Hg | mg/kg (ash) | 0.01
Note on C15: ar: as received, the material in its original form (including ash and moisture)
Note on E15: daf: the dry and ash free material
Note on D15: dry: the dry material (including ash)