## Phyllis2 #629 alfalfa
Phyllis2
https://phyllis.nl/Biomass/View/629
alfalfa (#629)
ID-number | #629
Material | alfalfa
Classification | ECN Phyllis classification > grass/plant > alfalfa > alfalfa
NTA 8003 classification > [200] biomassa uit land- en tuinbouw > [240] gewassen > [249] overige gewassen
Ash type | laboratory
Submitter organisation | ECN (Netherlands)
Literature | http://edv1.vt.tuwien.ac.at/AG_HOFBA/BIOBIB/Biobib.htm (1997).
Values
Property | Unit | Value |  |  | Std dev | Det lim | Lab | Date | Method | Remarks
|  | ar | dry | daf
Main biomass properties
Proximate analysis
Moisture content | wt% (ar)
Ash content | wt% |  | 10.71
Ultimate analysis (macroelements)
Carbon | wt% |  | 46.2 | 51.74152 |  |  |  |  | Unknown
Hydrogen | wt% |  | 5.12 | 5.734125 |  |  |  |  | Unknown
Oxygen | wt% |  | 35.27 | 39.5005 |  |  |  |  | Calculated
Nitrogen | wt% |  | 2.08 | 2.329488 |  |  |  |  | Unknown
Sulphur | wt% |  | 0.14 | 0.1567925 |  |  |  |  | Unknown
Total (with halides) | wt% |  | 100 | 100 |  |  |  |  | Calculated
Halides
Chlorine (Cl) | mg/kg |  | 4800 | 5375.742 |  |  |  |  | Unknown
Heating value
Net calorific value (LHV) | MJ/kg |  | 17.406 | 19.49378
Gross calorific value (HHV) | MJ/kg |  | 18.532 | 20.75484
HHVMilne | MJ/kg |  | 17.90413 | 20.05166 |  |  |  |  | Calculated
Trace elements composition
Cadmium (Cd) | mg/kg (dry) | 0.05 | [6 empty] | Unknown
Copper (Cu) | mg/kg (dry) | 6.6 | [6 empty] | Unknown
Mercury (Hg) | mg/kg (dry) | 0.01 | [6 empty] | Unknown
Lead (Pb) | mg/kg (dry) | 0.5 | [6 empty] | Unknown
Ash melting behaviour
American standard method, measured in oxidizing conditions
IDT (initial deformation temperature) | °C | 800
SOT (softening or spherical temperature) | °C | 820
HT (hemispherical temperature) | °C | 1640
FT (fluid temperature) | °C | 1650
Ash Properties
Ash composition
CO2 | wt% (ash) | 20.8
SO3 | wt% (ash) | 4.2
Cl | wt% (ash) | 5.16
P2O5 | wt% (ash) | 6.99
SiO2 | wt% (ash) | 4.3
Fe2O3 | wt% (ash) | 0.25
Al2O3 | wt% (ash) | 0.3
CaO | wt% (ash) | 17
MgO | wt% (ash) | 3.42
Na2O | wt% (ash) | 0.24
K2O | wt% (ash) | 40.6
Pb | mg/kg (ash) | 4
Cd | mg/kg (ash) | 0.01
Cu | mg/kg (ash) | 81
Hg | mg/kg (ash) | 0.02
Note on C15: ar: as received, the material in its original form (including ash and moisture)
Note on E15: daf: the dry and ash free material
Note on D15: dry: the dry material (including ash)