## Phyllis2 #63 wood, beech
Phyllis2
https://phyllis.nl/Biomass/View/63
wood, beech (#63)
ID-number | #63
Material | wood, beech
Classification | ECN Phyllis classification > untreated wood > beech > wood, beech
NTA 8003 classification > [100] hout > [110] vers hout > [120] loofhout > [125] hard loofhout
Submitter organisation | ECN (Netherlands)
Remarks | wood chips
Literature | http://edv1.vt.tuwien.ac.at/AG_HOFBA/BIOBIB/Biobib.htm (1997).
Values
Property | Unit | Value |  |  | Std dev | Det lim | Lab | Date | Method | Remarks
|  | ar | dry | daf
Main biomass properties
Proximate analysis
Moisture content | wt% (ar)
Ash content | wt% |  | 0.61
Ultimate analysis (macroelements)
Carbon | wt% |  | 48.56624 | 48.86431 |  |  |  |  | Unknown
Hydrogen | wt% |  | 5.795523 | 5.831093 |  |  |  |  | Unknown
Oxygen | wt% |  | 44.79835 | 45.0733 |  |  |  |  | Calculated
Nitrogen | wt% |  | 0.1935874 | 0.1947755 |  |  |  |  | Unknown
Sulphur | wt% |  | 0.03629764 | 0.03652041 |  |  |  |  | Unknown
Total (with halides) | wt% |  | 99.99999804 | 100 |  |  |  |  | Calculated
Heating value
Net calorific value (LHV) | MJ/kg |  | 17.51644 | 17.62395
Gross calorific value (HHV) | MJ/kg |  | 18.781 | 18.89627
HHVMilne | MJ/kg |  | 18.81695 | 18.93244 |  |  |  |  | Calculated
Note on C15: ar: as received, the material in its original form (including ash and moisture)
Note on E15: daf: the dry and ash free material
Note on D15: dry: the dry material (including ash)