## Phyllis2 #630 alfalfa
Phyllis2
https://phyllis.nl/Biomass/View/630
alfalfa (#630)
ID-number | #630
Material | alfalfa
Classification | ECN Phyllis classification > grass/plant > alfalfa > alfalfa
NTA 8003 classification > [200] biomassa uit land- en tuinbouw > [240] gewassen > [249] overige gewassen
Ash type | grinding, 60 mesh, 14 hours at 575 degC
Submitter organisation | ECN (Netherlands)
Remarks | ash fusion temperatures according to ASTM D-1857
Literature | E. A. Osman and J. R. Goss: Ash chemical composition, deformation and fusion temperatures for wood and agricultural residues. In: Proceedings of Winter meeting of the American Society of Agricultural Engineers, December 13-16, 1983, pp. 1-16 (1983).
Values
Property | Unit | Value |  |  | Std dev | Det lim | Lab | Date | Method | Remarks
|  | ar | dry | daf
Main biomass properties
Ash melting behaviour
American standard method, measured in oxidizing conditions
IDT (initial deformation temperature) | °C | 700
FT (fluid temperature) | °C | 1550
Ash Properties
Ash composition
SO3 | wt% (ash) | 4.64
P2O5 | wt% (ash) | 10.46
SiO2 | wt% (ash) | 7.96
Fe2O3 | wt% (ash) | 51
CaO | wt% (ash) | 11.2
MgO | wt% (ash) | 2.87
Na2O | wt% (ash) | 3.64
K2O | wt% (ash) | 33.97
Note on C16: ar: as received, the material in its original form (including ash and moisture)
Note on E16: daf: the dry and ash free material
Note on D16: dry: the dry material (including ash)