## Phyllis2 #632 knot grass
Phyllis2
https://phyllis.nl/Biomass/View/632
knot grass (#632)
ID-number | #632
Material | knot grass
Classification | ECN Phyllis classification > grass/plant > other grass
NTA 8003 classification > [200] biomassa uit land- en tuinbouw > [210] gras > [219] overig gras
Ash type | laboratory
Submitter organisation | ECN (Netherlands)
Literature | http://edv1.vt.tuwien.ac.at/AG_HOFBA/BIOBIB/Biobib.htm (1997).
Values
Property | Unit | Value |  |  | Std dev | Det lim | Lab | Date | Method | Remarks
|  | ar | dry | daf
Main biomass properties
Proximate analysis
Moisture content | wt% (ar)
Ash content | wt% |  | 5.94
Ultimate analysis (macroelements)
Carbon | wt% |  | 47.07 | 50.04253 |  |  |  |  | Unknown
Hydrogen | wt% |  | 5.41 | 5.751648 |  |  |  |  | Unknown
Oxygen | wt% |  | 39.9 | 42.41973 |  |  |  |  | Calculated
Nitrogen | wt% |  | 1.08 | 1.148203 |  |  |  |  | Unknown
Sulphur | wt% |  | 0.12 | 0.1275781 |  |  |  |  | Unknown
Total (with halides) | wt% |  | 100 | 100 |  |  |  |  | Calculated
Halides
Chlorine (Cl) | mg/kg |  | 4800 | 5103.126 |  |  |  |  | Unknown
Heating value
Net calorific value (LHV) | MJ/kg |  | 17.305 | 18.39783
Gross calorific value (HHV) | MJ/kg |  | 18.495 | 19.66298
HHVMilne | MJ/kg |  | 18.20804 | 19.3579 |  |  |  |  | Calculated
Trace elements composition
Cadmium (Cd) | mg/kg (dry) | 0.04 | [6 empty] | Unknown
Copper (Cu) | mg/kg (dry) | 5.48 | [6 empty] | Unknown
Mercury (Hg) | mg/kg (dry) | 0.01 | [6 empty] | Unknown
Lead (Pb) | mg/kg (dry) | 0.42 | [6 empty] | Unknown
Ash melting behaviour
American standard method, measured in oxidizing conditions
IDT (initial deformation temperature) | °C | 740
SOT (softening or spherical temperature) | °C | 760
HT (hemispherical temperature) | °C | 1660
FT (fluid temperature) | °C | 1690
Ash Properties
Ash composition
CO2 | wt% (ash) | 24.3
SO3 | wt% (ash) | 2.58
Cl | wt% (ash) | 4.61
P2O5 | wt% (ash) | 3.4
SiO2 | wt% (ash) | 4.7
Fe2O3 | wt% (ash) | 0.39
Al2O3 | wt% (ash) | 0.5
CaO | wt% (ash) | 26.7
MgO | wt% (ash) | 3.22
Na2O | wt% (ash) | 0.32
K2O | wt% (ash) | 25.7
Pb | mg/kg (ash) | 3
Cd | mg/kg (ash) | 0.04
Cu | mg/kg (ash) | 65
Hg | mg/kg (ash) | 0.01
Note on C15: ar: as received, the material in its original form (including ash and moisture)
Note on E15: daf: the dry and ash free material
Note on D15: dry: the dry material (including ash)