## Phyllis2 #64 wood, beech
Phyllis2
https://phyllis.nl/Biomass/View/64
wood, beech (#64)
ID-number | #64
Material | wood, beech
Classification | ECN Phyllis classification > untreated wood > beech > wood, beech
NTA 8003 classification > [100] hout > [110] vers hout > [120] loofhout > [125] hard loofhout
Submitter organisation | ECN (Netherlands)
Literature | http://edv1.vt.tuwien.ac.at/AG_HOFBA/BIOBIB/Biobib.htm (1997).
Values
Property | Unit | Value |  |  | Std dev | Det lim | Lab | Date | Method | Remarks
|  | ar | dry | daf
Main biomass properties
Proximate analysis
Moisture content | wt% (ar)
Ash content | wt% |  | 1.45
Ultimate analysis (macroelements)
Carbon | wt% |  | 47.5732 | 48.27316 |  |  |  |  | Unknown
Hydrogen | wt% |  | 5.710894 | 5.79492 |  |  |  |  | Unknown
Oxygen | wt% |  | 44.83067 | 45.49028 |  |  |  |  | Calculated
Nitrogen | wt% |  | 0.4220522 | 0.428262 |  |  |  |  | Unknown
Sulphur | wt% |  | 0.01318913 | 0.01338319 |  |  |  |  | Unknown
Total (with halides) | wt% |  | 100 | 100 |  |  |  |  | Calculated
Heating value
Net calorific value (LHV) | MJ/kg |  | 17.12871 | 17.38073
Gross calorific value (HHV) | MJ/kg |  | 18.376 | 18.64637
HHVMilne | MJ/kg |  | 18.32098 | 18.59054 |  |  |  |  | Calculated
Note on C14: ar: as received, the material in its original form (including ash and moisture)
Note on E14: daf: the dry and ash free material
Note on D14: dry: the dry material (including ash)