## Phyllis2 #65 wood, beech
Phyllis2
https://phyllis.nl/Biomass/View/65
wood, beech (#65)
ID-number | #65
Material | wood, beech
Classification | ECN Phyllis classification > untreated wood > beech > wood, beech
NTA 8003 classification > [100] hout > [110] vers hout > [120] loofhout > [125] hard loofhout
Submitter organisation | ECN (Netherlands)
Literature | http://edv1.vt.tuwien.ac.at/AG_HOFBA/BIOBIB/Biobib.htm (1997).
Values
Property | Unit | Value |  |  | Std dev | Det lim | Lab | Date | Method | Remarks
|  | ar | dry | daf
Main biomass properties
Proximate analysis
Moisture content | wt% (ar)
Ash content | wt% |  | 1.33
Ultimate analysis (macroelements)
Carbon | wt% |  | 46.41205 | 47.03765 |  |  |  |  | Unknown
Hydrogen | wt% |  | 5.642923 | 5.718986 |  |  |  |  | Unknown
Oxygen | wt% |  | 46.17892 | 46.80138 |  |  |  |  | Calculated
Nitrogen | wt% |  | 0.4096736 | 0.4151957 |  |  |  |  | Unknown
Sulphur | wt% |  | 0.02643055 | 0.02678681 |  |  |  |  | Unknown
Total (with halides) | wt% |  | 99.99999715 | 100 |  |  |  |  | Calculated
Heating value
Net calorific value (LHV) | MJ/kg |  | 16.51203 | 16.7346
Gross calorific value (HHV) | MJ/kg |  | 17.745 | 17.98419
HHVMilne | MJ/kg |  | 17.67756 | 17.91584 |  |  |  |  | Calculated
Note on C14: ar: as received, the material in its original form (including ash and moisture)
Note on E14: daf: the dry and ash free material
Note on D14: dry: the dry material (including ash)