## Phyllis2 #654 railroad ties, sl
Phyllis2
https://phyllis.nl/Biomass/View/654
railroad ties, sleepers (#654)
ID-number | #654
Material | railroad ties, sleepers
Classification | ECN Phyllis classification > treated wood > organic impregnated > railroad ties, sleepers
NTA 8003 classification > [100] hout > [150] verwerkt hout > [180] geïmpregneerd hout (C-hout) > [184] geïmpregneerd hout: organische middelen niet-gehalogeneerd
Sample lot size | < 3 mm
Ash type | ISO 1171 (815 degC)
Submitter organisation | ECN (Netherlands)
Literature | J. W. Vermeulen and A. van der Drift: Brandstoffen uit reststromen voor circulerend wervelbedvergassing, rapportage fase 2, (non-confidential version, in Dutch), Haarlem, NV Afvalzorg (1998).
Values
Property | Unit | Value |  |  | Std dev | Det lim | Lab | Date | Method | Remarks
|  | ar | dry | daf
Main biomass properties
Proximate analysis
Moisture content | wt% | 9.6
Ash content | wt% | 0.8136 | 0.9
Volatile matter | wt% | 69.7888 | 77.2 | 77.90111
Fixed carbon | wt% | 19.7976 | 21.9 | 22.09889 |  |  |  |  | Calculated
Ultimate analysis (macroelements)
Carbon | wt% | 48.364 | 53.5 | 53.98587 |  |  |  |  | Measured
Hydrogen | wt% | 4.972 | 5.5 | 5.54995 |  |  |  |  | Measured
Oxygen | wt% | 35.959312 | 39.778 | 40.13925 |  |  |  |  | Calculated
Nitrogen | wt% | 0.2712 | 0.3 | 0.3027245 |  |  |  |  | Measured
Sulphur | wt% | 0.009944 | 0.011 | 0.0110999 |  |  |  |  | Measured
Total (with halides) | wt% | 100 | 100 | 100 |  |  |  |  | Calculated
Halides
Chlorine (Cl) | mg/kg | 90.4 | 100 | 100.9082 |  |  |  |  | Measured
Fluorine (F) | mg/kg | 9.04 | 10 | 10.09082 |  |  |  |  | Measured
Heating value
Net calorific value (LHV) | MJ/kg | 17.84530024 | 19.99981 | 20.18144
Gross calorific value (HHV) | MJ/kg | 19.1648 | 21.2 | 21.39253
HHVMilne | MJ/kg | 18.70579 | 20.69224853 | 20.88017 |  |  |  |  | Calculated
Physical Properties
Commonly used properties
Bulk density (ar) | kg/m³ (ar) | 500
Note on C16: ar: as received, the material in its original form (including ash and moisture)
Note on E16: daf: the dry and ash free material
Note on D16: dry: the dry material (including ash)